## Diode Characteristic (uA-mm)
VGS (V) | VDS = 0.000 V | VDS = 0.500 V
-1.25 | -4.1022 | -11.426
-1.24 | -3.9365 | -11.078
-1.23 | -3.7885 | -10.722
-1.22 | -3.6496 | -10.354
-1.21 | -3.521 | -10.033
-1.2 | -3.3778 | -9.708
-1.19 | -3.2472 | -9.376
-1.18 | -3.1324 | -9.084
-1.17 | -3.0255 | -8.797
-1.16 | -2.9012 | -8.513
-1.15 | -2.7907 | -8.23
-1.14 | -2.695 | -7.939
-1.13 | -2.5855 | -7.694
-1.12 | -2.4853 | -7.441
-1.11 | -2.3949 | -7.194
-1.1 | -2.3065 | -6.954
-1.09 | -2.2202 | -6.757
-1.08 | -2.1304 | -6.5
-1.07 | -2.0434 | -6.273
-1.06 | -1.9728 | -6.049
-1.05 | -1.8953 | -5.845
-1.04 | -1.8217 | -5.645
-1.03 | -1.7576 | -5.461
-1.02 | -1.6817 | -5.27
-1.01 | -1.6106 | -5.09
-1 | -1.5478 | -4.9117
-0.99 | -1.4913 | -4.7532
-0.98 | -1.4331 | -4.5754
-0.97 | -1.3749 | -4.4162
-0.96 | -1.3203 | -4.2596
-0.95 | -1.2639 | -4.1248
-0.94 | -1.2178 | -3.9463
-0.93 | -1.1692 | -3.8302
-0.92 | -1.1182 | -3.6839
-0.91 | -1.0748 | -3.537
-0.9 | -1.0291 | -3.4334
-0.89 | -0.989 | -3.2937
-0.88 | -0.9477 | -3.2006
-0.87 | -0.9062 | -3.0783
-0.86 | -0.8652 | -2.972
-0.85 | -0.8322 | -2.8669
-0.84 | -0.7961 | -2.7602
-0.83 | -0.7626 | -2.6422
-0.82 | -0.726 | -2.5368
-0.81 | -0.695 | -2.4596
-0.8 | -0.6657 | -2.3808
-0.79 | -0.6365 | -2.2874
-0.78 | -0.6077 | -2.2005
-0.77 | -0.5815 | -2.1109
-0.76 | -0.5542 | -2.0286
-0.75 | -0.5274 | -1.9617
-0.74 | -0.5044 | -1.8824
-0.73 | -0.48366 | -1.8051
-0.72 | -0.45966 | -1.7403
-0.71 | -0.43899 | -1.6742
-0.7 | -0.42082 | -1.6133
-0.69 | -0.40003 | -1.5438
-0.68 | -0.38005 | -1.481
-0.67 | -0.36336 | -1.4245
-0.66 | -0.3439 | -1.3651
-0.65 | -0.32935 | -1.3139
-0.64 | -0.31321 | -1.2614
-0.63 | -0.29698 | -1.2098
-0.62 | -0.28411 | -1.1672
-0.61 | -0.26973 | -1.1173
-0.6 | -0.25549 | -1.0765
-0.59 | -0.24348 | -1.0332
-0.58 | -0.23111 | -0.9899
-0.57 | -0.21949 | -0.9447
-0.56 | -0.20869 | -0.906
-0.55 | -0.19802 | -0.8772
-0.54 | -0.18839 | -0.8352
-0.53 | -0.1768 | -0.8021
-0.52 | -0.1684 | -0.7703
-0.51 | -0.15835 | -0.7367
-0.5 | -0.15044 | -0.7082
-0.49 | -0.14212 | -0.6758
-0.48 | -0.13348 | -0.6487
-0.47 | -0.12733 | -0.6231
-0.46 | -0.11949 | -0.5976
-0.45 | -0.11259 | -0.5691
-0.44 | -0.10654 | -0.5481
-0.43 | -0.09983 | -0.5217
-0.42 | -0.09458 | -0.50102
-0.41 | -0.08849 | -0.48019
-0.4 | -0.08373 | -0.45657
-0.39 | -0.07826 | -0.43821
-0.38 | -0.07353 | -0.41756
-0.37 | -0.0694 | -0.39841
-0.36 | -0.06526 | -0.38126
-0.35 | -0.06098 | -0.36326
-0.34 | -0.05683 | -0.34818
-0.33 | -0.05328 | -0.3313
-0.32 | -0.049868 | -0.31435
-0.31 | -0.046578 | -0.29649
-0.3 | -0.043904 | -0.28437
-0.29 | -0.040949 | -0.27171
-0.28 | -0.038066 | -0.2579
-0.27 | -0.035354 | -0.24229
-0.26 | -0.033243 | -0.22808
-0.25 | -0.030655 | -0.21736
-0.24 | -0.02846 | -0.20536
-0.23 | -0.026204 | -0.19312
-0.22 | -0.024208 | -0.1805
-0.21 | -0.022362 | -0.16881
-0.2 | -0.020691 | -0.15914
-0.19 | -0.018807 | -0.14803
-0.18 | -0.017244 | -0.13838
-0.17 | -0.015879 | -0.12755
-0.16 | -0.014525 | -0.1182
-0.15 | -0.013147 | -0.10955
-0.14 | -0.011951 | -0.10144
-0.13 | -0.010845 | -0.09353
-0.12 | -0.009806 | -0.08609
-0.11 | -0.00876 | -0.07978
-0.1 | -0.007806 | -0.07276
-0.09 | -0.006961 | -0.06662
-0.08 | -0.006218 | -0.06104
-0.07 | -0.005289 | -0.05573
-0.06 | -0.0045408 | -0.05076
-0.05 | -0.003786 | -0.045911
-0.04 | -0.0030286 | -0.041649
-0.03 | -0.0023391 | -0.037423
-0.02 | -0.001555 | -0.033973
-0.01 | -0.0008285 | -0.03041
0 | -1.85e-05 | -0.026431
0.01 | 0.0008117 | -0.023644
0.02 | 0.00177 | -0.020864
0.03 | 0.0027567 | -0.017742
0.04 | 0.0038992 | -0.014921
0.05 | 0.0051169 | -0.011659
0.06 | 0.006488 | -0.008172
0.07 | 0.008123 | -0.0038891
0.08 | 0.009885 | 0.0009788
0.09 | 0.011875 | 0.007098
0.1 | 0.014313 | 0.014452
0.11 | 0.016923 | 0.023862
0.12 | 0.019917 | 0.035927
0.13 | 0.023227 | 0.051081
0.14 | 0.027121 | 0.06982
0.15 | 0.031564 | 0.0939
0.16 | 0.036526 | 0.12464
0.17 | 0.042041 | 0.16353
0.18 | 0.048721 | 0.21138
0.19 | 0.056051 | 0.26998
0.2 | 0.06356 | 0.34341
0.21 | 0.0732 | 0.43232
0.22 | 0.08402 | 0.54333
0.23 | 0.09622 | 0.6711
0.24 | 0.10997 | 0.8314
0.25 | 0.12579 | 1.0294
0.26 | 0.14318 | 1.2649
0.27 | 0.16352 | 1.5503
0.28 | 0.18615 | 1.8951
0.29 | 0.21097 | 2.311
0.3 | 0.24027 | 2.8121
0.31 | 0.27322 | 3.4051
0.32 | 0.3079 | 4.1172
0.33 | 0.35052 | 4.9773
0.34 | 0.39637 | 5.957
0.35 | 0.45025 | 7.178
0.36 | 0.50962 | 8.643
0.37 | 0.5715 | 10.419
0.38 | 0.6495 | 12.542
0.39 | 0.7388 | 15.08
0.4 | 0.8393 | 18.095
0.41 | 0.9626 | 21.707
0.42 | 1.1017 | 26.186
0.43 | 1.2635 | 31.453
0.44 | 1.4505 | 37.846
0.45 | 1.6771 | 45.394
0.46 | 1.9488 | 54.684
0.47 | 2.261 | 65.58
0.48 | 2.6437 | 78.61
0.49 | 3.1031 | 94.51
0.5 | 3.6365 | 113.26