## Diode Characteristic (uA-mm)
VGS (V) | VDS = 0.000 V | VDS = 0.500 V
-1.25 | -4.0334 | -11.001
-1.24 | -3.8847 | -10.678
-1.23 | -3.7259 | -10.29
-1.22 | -3.5964 | -10.001
-1.21 | -3.4708 | -9.642
-1.2 | -3.3408 | -9.337
-1.19 | -3.2313 | -9.047
-1.18 | -3.0901 | -8.741
-1.17 | -2.9792 | -8.45
-1.16 | -2.885 | -8.152
-1.15 | -2.7703 | -7.884
-1.14 | -2.6631 | -7.673
-1.13 | -2.5531 | -7.392
-1.12 | -2.4535 | -7.213
-1.11 | -2.3556 | -6.936
-1.1 | -2.2733 | -6.719
-1.09 | -2.19 | -6.479
-1.08 | -2.1033 | -6.279
-1.07 | -2.0254 | -6.041
-1.06 | -1.953 | -5.846
-1.05 | -1.8779 | -5.648
-1.04 | -1.7995 | -5.427
-1.03 | -1.7313 | -5.288
-1.02 | -1.6704 | -5.102
-1.01 | -1.6042 | -4.8874
-1 | -1.5464 | -4.735
-0.99 | -1.4808 | -4.5702
-0.98 | -1.421 | -4.4197
-0.97 | -1.3656 | -4.2632
-0.96 | -1.3076 | -4.1247
-0.95 | -1.2534 | -3.9656
-0.94 | -1.2043 | -3.8373
-0.93 | -1.1617 | -3.6998
-0.92 | -1.1173 | -3.5486
-0.91 | -1.0659 | -3.4259
-0.9 | -1.0216 | -3.3049
-0.89 | -0.9832 | -3.195
-0.88 | -0.9379 | -3.0736
-0.87 | -0.9016 | -2.9807
-0.86 | -0.8646 | -2.8804
-0.85 | -0.829 | -2.7597
-0.84 | -0.795 | -2.6568
-0.83 | -0.7569 | -2.5599
-0.82 | -0.7248 | -2.4659
-0.81 | -0.6945 | -2.3694
-0.8 | -0.6647 | -2.2672
-0.79 | -0.6331 | -2.1945
-0.78 | -0.6077 | -2.1132
-0.77 | -0.5833 | -2.0492
-0.76 | -0.5581 | -1.9662
-0.75 | -0.532 | -1.8835
-0.74 | -0.5073 | -1.8225
-0.73 | -0.48682 | -1.7463
-0.72 | -0.46259 | -1.6903
-0.71 | -0.44249 | -1.6293
-0.7 | -0.42485 | -1.5626
-0.69 | -0.40558 | -1.5022
-0.68 | -0.38489 | -1.4386
-0.67 | -0.36747 | -1.3828
-0.66 | -0.35027 | -1.3342
-0.65 | -0.33358 | -1.2747
-0.64 | -0.31825 | -1.2274
-0.63 | -0.30261 | -1.174
-0.62 | -0.28744 | -1.1327
-0.61 | -0.27157 | -1.0849
-0.6 | -0.2593 | -1.0446
-0.59 | -0.2457 | -1.0039
-0.58 | -0.23355 | -0.9581
-0.57 | -0.22159 | -0.9232
-0.56 | -0.21066 | -0.8823
-0.55 | -0.19893 | -0.8502
-0.54 | -0.18921 | -0.818
-0.53 | -0.17877 | -0.7792
-0.52 | -0.16941 | -0.7488
-0.51 | -0.16026 | -0.7175
-0.5 | -0.15254 | -0.6859
-0.49 | -0.14395 | -0.6587
-0.48 | -0.13612 | -0.6225
-0.47 | -0.12906 | -0.6033
-0.46 | -0.12149 | -0.5721
-0.45 | -0.11424 | -0.547
-0.44 | -0.10794 | -0.5278
-0.43 | -0.102 | -0.5032
-0.42 | -0.09597 | -0.48701
-0.41 | -0.09066 | -0.46486
-0.4 | -0.08518 | -0.44386
-0.39 | -0.07998 | -0.42489
-0.38 | -0.07509 | -0.40361
-0.37 | -0.07051 | -0.38706
-0.36 | -0.06636 | -0.36918
-0.35 | -0.06203 | -0.35358
-0.34 | -0.0579 | -0.33654
-0.33 | -0.05426 | -0.31919
-0.32 | -0.05076 | -0.30596
-0.31 | -0.047676 | -0.29088
-0.3 | -0.044529 | -0.27834
-0.29 | -0.041482 | -0.2634
-0.28 | -0.038838 | -0.25025
-0.27 | -0.036244 | -0.23662
-0.26 | -0.033393 | -0.22404
-0.25 | -0.031077 | -0.21279
-0.24 | -0.028729 | -0.20154
-0.23 | -0.026791 | -0.18973
-0.22 | -0.024645 | -0.17789
-0.21 | -0.022772 | -0.16707
-0.2 | -0.020966 | -0.15595
-0.19 | -0.019278 | -0.14612
-0.18 | -0.01754 | -0.13487
-0.17 | -0.016158 | -0.12652
-0.16 | -0.014745 | -0.11834
-0.15 | -0.013548 | -0.1091
-0.14 | -0.012182 | -0.1006
-0.13 | -0.011005 | -0.09345
-0.12 | -0.009949 | -0.08558
-0.11 | -0.009008 | -0.07926
-0.1 | -0.007938 | -0.07233
-0.09 | -0.007046 | -0.06656
-0.08 | -0.006224 | -0.06085
-0.07 | -0.005471 | -0.0553
-0.06 | -0.0046225 | -0.05079
-0.05 | -0.0038725 | -0.045895
-0.04 | -0.0031426 | -0.041575
-0.03 | -0.0023703 | -0.037188
-0.02 | -0.0016527 | -0.033885
-0.01 | -0.000833 | -0.030212
0 | -2.4e-06 | -0.026706
0.01 | 0.0008371 | -0.023679
0.02 | 0.0018091 | -0.020629
0.03 | 0.0028068 | -0.017455
0.04 | 0.0039858 | -0.014294
0.05 | 0.005189 | -0.010995
0.06 | 0.006523 | -0.007449
0.07 | 0.008295 | -0.0032308
0.08 | 0.010075 | 0.0017076
0.09 | 0.012017 | 0.007794
0.1 | 0.014276 | 0.015382
0.11 | 0.01715 | 0.024907
0.12 | 0.020095 | 0.037383
0.13 | 0.023387 | 0.053023
0.14 | 0.027179 | 0.07268
0.15 | 0.031804 | 0.09711
0.16 | 0.036943 | 0.12942
0.17 | 0.042499 | 0.16897
0.18 | 0.04888 | 0.21774
0.19 | 0.05645 | 0.27894
0.2 | 0.0641 | 0.35333
0.21 | 0.0734 | 0.44572
0.22 | 0.08423 | 0.55656
0.23 | 0.09678 | 0.684
0.24 | 0.11054 | 0.8496
0.25 | 0.12585 | 1.0511
0.26 | 0.14345 | 1.293
0.27 | 0.16382 | 1.583
0.28 | 0.18668 | 1.9294
0.29 | 0.21193 | 2.3467
0.3 | 0.24053 | 2.8483
0.31 | 0.27158 | 3.4567
0.32 | 0.30911 | 4.1699
0.33 | 0.35035 | 5.0262
0.34 | 0.39578 | 6.032
0.35 | 0.44938 | 7.273
0.36 | 0.50761 | 8.758
0.37 | 0.5681 | 10.544
0.38 | 0.6459 | 12.677
0.39 | 0.7348 | 15.22
0.4 | 0.8357 | 18.252
0.41 | 0.9542 | 21.952
0.42 | 1.094 | 26.439
0.43 | 1.2498 | 31.8
0.44 | 1.4394 | 38.176
0.45 | 1.6583 | 45.9
0.46 | 1.9185 | 55.207
0.47 | 2.2385 | 66.22
0.48 | 2.6153 | 79.5
0.49 | 3.0703 | 95.47
0.5 | 3.6107 | 114.64