## Diode Characteristic (uA-mm)
VGS (V) | VDS = 0.000 V | VDS = 0.500 V
-1.25 | -3.99 | -11.08
-1.24 | -3.8474 | -10.724
-1.23 | -3.6925 | -10.395
-1.22 | -3.5548 | -10.067
-1.21 | -3.4183 | -9.677
-1.2 | -3.3137 | -9.363
-1.19 | -3.1844 | -9.065
-1.18 | -3.0582 | -8.783
-1.17 | -2.9571 | -8.529
-1.16 | -2.8419 | -8.227
-1.15 | -2.7436 | -8
-1.14 | -2.63 | -7.705
-1.13 | -2.5285 | -7.431
-1.12 | -2.4334 | -7.187
-1.11 | -2.3426 | -6.942
-1.1 | -2.2468 | -6.704
-1.09 | -2.1776 | -6.475
-1.08 | -2.0958 | -6.246
-1.07 | -2.0176 | -6.064
-1.06 | -1.9407 | -5.862
-1.05 | -1.8606 | -5.659
-1.04 | -1.7738 | -5.477
-1.03 | -1.7157 | -5.284
-1.02 | -1.6461 | -5.114
-1.01 | -1.5817 | -4.9206
-1 | -1.514 | -4.7456
-0.99 | -1.4485 | -4.5689
-0.98 | -1.3926 | -4.4276
-0.97 | -1.3403 | -4.2604
-0.96 | -1.2887 | -4.1142
-0.95 | -1.2312 | -3.9833
-0.94 | -1.1818 | -3.8529
-0.93 | -1.1309 | -3.6981
-0.92 | -1.0921 | -3.5577
-0.91 | -1.044 | -3.4485
-0.9 | -1.0052 | -3.3424
-0.89 | -0.9544 | -3.2216
-0.88 | -0.9274 | -3.0947
-0.87 | -0.8837 | -2.9881
-0.86 | -0.8489 | -2.8873
-0.85 | -0.811 | -2.7748
-0.84 | -0.7768 | -2.6843
-0.83 | -0.7417 | -2.5835
-0.82 | -0.7084 | -2.4902
-0.81 | -0.6805 | -2.3921
-0.8 | -0.6497 | -2.2937
-0.79 | -0.6223 | -2.2153
-0.78 | -0.5933 | -2.1259
-0.77 | -0.5656 | -2.0477
-0.76 | -0.5399 | -1.9724
-0.75 | -0.5177 | -1.8983
-0.74 | -0.49476 | -1.8259
-0.73 | -0.47355 | -1.7586
-0.72 | -0.44902 | -1.6945
-0.71 | -0.43078 | -1.6344
-0.7 | -0.41084 | -1.5635
-0.69 | -0.3929 | -1.5049
-0.68 | -0.37393 | -1.4511
-0.67 | -0.35458 | -1.3901
-0.66 | -0.34056 | -1.3343
-0.65 | -0.32183 | -1.2871
-0.64 | -0.30829 | -1.2346
-0.63 | -0.29229 | -1.1854
-0.62 | -0.28007 | -1.1401
-0.61 | -0.26533 | -1.091
-0.6 | -0.25157 | -1.0471
-0.59 | -0.23866 | -1.0073
-0.58 | -0.22837 | -0.9634
-0.57 | -0.21693 | -0.9275
-0.56 | -0.20523 | -0.8945
-0.55 | -0.19502 | -0.85
-0.54 | -0.18511 | -0.8206
-0.53 | -0.17515 | -0.7884
-0.52 | -0.16487 | -0.7541
-0.51 | -0.15669 | -0.726
-0.5 | -0.14715 | -0.6944
-0.49 | -0.14013 | -0.6645
-0.48 | -0.13219 | -0.637
-0.47 | -0.12519 | -0.6092
-0.46 | -0.11791 | -0.5826
-0.45 | -0.11129 | -0.5548
-0.44 | -0.10471 | -0.5339
-0.43 | -0.09906 | -0.5101
-0.42 | -0.09337 | -0.48993
-0.41 | -0.08731 | -0.47202
-0.4 | -0.08287 | -0.44837
-0.39 | -0.07799 | -0.43077
-0.38 | -0.07346 | -0.41022
-0.37 | -0.06899 | -0.39256
-0.36 | -0.06446 | -0.37654
-0.35 | -0.06058 | -0.36072
-0.34 | -0.05691 | -0.34145
-0.33 | -0.05283 | -0.32558
-0.32 | -0.049973 | -0.31186
-0.31 | -0.046675 | -0.29459
-0.3 | -0.043582 | -0.28146
-0.29 | -0.040843 | -0.26841
-0.28 | -0.037892 | -0.25467
-0.27 | -0.034929 | -0.2406
-0.26 | -0.032656 | -0.22538
-0.25 | -0.030565 | -0.21478
-0.24 | -0.028375 | -0.20235
-0.23 | -0.026201 | -0.19091
-0.22 | -0.024102 | -0.18086
-0.21 | -0.022336 | -0.16798
-0.2 | -0.020588 | -0.15717
-0.19 | -0.018814 | -0.14731
-0.18 | -0.017258 | -0.13861
-0.17 | -0.01579 | -0.1285
-0.16 | -0.014551 | -0.11941
-0.15 | -0.013095 | -0.10965
-0.14 | -0.011944 | -0.10104
-0.13 | -0.010859 | -0.09286
-0.12 | -0.009799 | -0.08517
-0.11 | -0.008692 | -0.07948
-0.1 | -0.007825 | -0.07237
-0.09 | -0.00691 | -0.06607
-0.08 | -0.006118 | -0.06083
-0.07 | -0.005239 | -0.05538
-0.06 | -0.0044838 | -0.05012
-0.05 | -0.0037726 | -0.045866
-0.04 | -0.0030159 | -0.041601
-0.03 | -0.0023114 | -0.037665
-0.02 | -0.0015465 | -0.034136
-0.01 | -0.0008188 | -0.030564
0 | -2.21e-05 | -0.027059
0.01 | 0.0008202 | -0.023906
0.02 | 0.0017319 | -0.020908
0.03 | 0.0027179 | -0.017925
0.04 | 0.0038508 | -0.014825
0.05 | 0.0050397 | -0.011604
0.06 | 0.006463 | -0.007979
0.07 | 0.007996 | -0.0037634
0.08 | 0.009746 | 0.0011856
0.09 | 0.011682 | 0.007278
0.1 | 0.014056 | 0.014698
0.11 | 0.016546 | 0.024046
0.12 | 0.019357 | 0.036335
0.13 | 0.022589 | 0.051474
0.14 | 0.026592 | 0.07099
0.15 | 0.030771 | 0.0955
0.16 | 0.035435 | 0.12694
0.17 | 0.040908 | 0.16587
0.18 | 0.047565 | 0.21394
0.19 | 0.054574 | 0.2736
0.2 | 0.06176 | 0.34798
0.21 | 0.07138 | 0.43975
0.22 | 0.08155 | 0.55116
0.23 | 0.09397 | 0.6797
0.24 | 0.10665 | 0.8426
0.25 | 0.12263 | 1.043
0.26 | 0.13995 | 1.2807
0.27 | 0.15937 | 1.566
0.28 | 0.18156 | 1.9153
0.29 | 0.20617 | 2.3256
0.3 | 0.23496 | 2.8333
0.31 | 0.26695 | 3.4228
0.32 | 0.3032 | 4.141
0.33 | 0.34447 | 5.0064
0.34 | 0.38901 | 5.996
0.35 | 0.44165 | 7.233
0.36 | 0.50154 | 8.704
0.37 | 0.56892 | 10.465
0.38 | 0.6364 | 12.613
0.39 | 0.7276 | 15.155
0.4 | 0.8301 | 18.215
0.41 | 0.9476 | 21.818
0.42 | 1.0851 | 26.31
0.43 | 1.2448 | 31.626
0.44 | 1.4373 | 38.025
0.45 | 1.6545 | 45.651
0.46 | 1.9303 | 54.962
0.47 | 2.2396 | 65.79
0.48 | 2.6188 | 79.15
0.49 | 3.0754 | 94.99
0.5 | 3.6068 | 113.98