## Diode Characteristic (uA-mm)
VGS (V) | VDS = 0.000 V | VDS = 0.500 V
-1.25 | -3.2593 | -8.764
-1.24 | -3.153 | -8.545
-1.23 | -3.0313 | -8.236
-1.22 | -2.925 | -7.998
-1.21 | -2.8242 | -7.76
-1.2 | -2.7186 | -7.536
-1.19 | -2.6195 | -7.288
-1.18 | -2.5384 | -7.036
-1.17 | -2.4466 | -6.836
-1.16 | -2.3613 | -6.642
-1.15 | -2.29 | -6.428
-1.14 | -2.2035 | -6.192
-1.13 | -2.1202 | -6.03
-1.12 | -2.0419 | -5.861
-1.11 | -1.9684 | -5.654
-1.1 | -1.8981 | -5.481
-1.09 | -1.831 | -5.307
-1.08 | -1.7659 | -5.134
-1.07 | -1.6996 | -4.9563
-1.06 | -1.6422 | -4.7993
-1.05 | -1.5867 | -4.6427
-1.04 | -1.5249 | -4.4928
-1.03 | -1.4737 | -4.365
-1.02 | -1.4149 | -4.2188
-1.01 | -1.3622 | -4.0803
-1 | -1.308 | -3.9491
-0.99 | -1.2617 | -3.8109
-0.98 | -1.2074 | -3.6839
-0.97 | -1.1628 | -3.5636
-0.96 | -1.1179 | -3.4372
-0.95 | -1.0757 | -3.3267
-0.94 | -1.0336 | -3.2145
-0.93 | -0.9917 | -3.1028
-0.92 | -0.9491 | -3.0027
-0.91 | -0.9151 | -2.9062
-0.9 | -0.8777 | -2.8098
-0.89 | -0.844 | -2.7155
-0.88 | -0.8108 | -2.6235
-0.87 | -0.7755 | -2.5274
-0.86 | -0.749 | -2.4498
-0.85 | -0.7153 | -2.3642
-0.84 | -0.6884 | -2.2737
-0.83 | -0.6595 | -2.1976
-0.82 | -0.6307 | -2.1158
-0.81 | -0.6046 | -2.0361
-0.8 | -0.5787 | -1.9749
-0.79 | -0.5564 | -1.905
-0.78 | -0.5324 | -1.8334
-0.77 | -0.5095 | -1.7703
-0.76 | -0.49007 | -1.7043
-0.75 | -0.46823 | -1.6434
-0.74 | -0.44567 | -1.5897
-0.73 | -0.42608 | -1.5237
-0.72 | -0.40605 | -1.4753
-0.71 | -0.38873 | -1.4198
-0.7 | -0.37174 | -1.376
-0.69 | -0.35547 | -1.3228
-0.68 | -0.33808 | -1.2733
-0.67 | -0.32223 | -1.2266
-0.66 | -0.30718 | -1.1771
-0.65 | -0.29221 | -1.1357
-0.64 | -0.27932 | -1.1004
-0.63 | -0.26613 | -1.0579
-0.62 | -0.25172 | -1.0095
-0.61 | -0.24215 | -0.9715
-0.6 | -0.22924 | -0.9359
-0.59 | -0.21759 | -0.8975
-0.58 | -0.20704 | -0.859
-0.57 | -0.1959 | -0.8307
-0.56 | -0.18626 | -0.7982
-0.55 | -0.17652 | -0.7708
-0.54 | -0.16753 | -0.7388
-0.53 | -0.15926 | -0.7059
-0.52 | -0.15 | -0.6777
-0.51 | -0.14304 | -0.6532
-0.5 | -0.13503 | -0.6296
-0.49 | -0.12737 | -0.6017
-0.48 | -0.12082 | -0.5795
-0.47 | -0.11421 | -0.5542
-0.46 | -0.10829 | -0.5311
-0.45 | -0.10183 | -0.5065
-0.44 | -0.09578 | -0.487
-0.43 | -0.09031 | -0.46825
-0.42 | -0.08511 | -0.44937
-0.41 | -0.07976 | -0.43143
-0.4 | -0.07517 | -0.4093
-0.39 | -0.07066 | -0.39422
-0.38 | -0.0664 | -0.37756
-0.37 | -0.06214 | -0.36025
-0.36 | -0.05862 | -0.34602
-0.35 | -0.05478 | -0.32927
-0.34 | -0.05104 | -0.31361
-0.33 | -0.048269 | -0.29807
-0.32 | -0.045374 | -0.28337
-0.31 | -0.042266 | -0.27046
-0.3 | -0.039665 | -0.25623
-0.29 | -0.037022 | -0.2437
-0.28 | -0.034512 | -0.2305
-0.27 | -0.032014 | -0.2188
-0.26 | -0.029792 | -0.20734
-0.25 | -0.027595 | -0.19455
-0.24 | -0.025387 | -0.18397
-0.23 | -0.023653 | -0.1711
-0.22 | -0.021964 | -0.16165
-0.21 | -0.020203 | -0.15091
-0.2 | -0.01869 | -0.14075
-0.19 | -0.017149 | -0.13113
-0.18 | -0.01576 | -0.12211
-0.17 | -0.014383 | -0.11258
-0.16 | -0.013206 | -0.10356
-0.15 | -0.012047 | -0.09621
-0.14 | -0.010944 | -0.08828
-0.13 | -0.009867 | -0.08128
-0.12 | -0.008892 | -0.07452
-0.11 | -0.008009 | -0.0683
-0.1 | -0.007181 | -0.06258
-0.09 | -0.006337 | -0.05722
-0.08 | -0.005592 | -0.05184
-0.07 | -0.0048247 | -0.047292
-0.06 | -0.0041679 | -0.043098
-0.05 | -0.0034628 | -0.038875
-0.04 | -0.0027994 | -0.035263
-0.03 | -0.0021338 | -0.031775
-0.02 | -0.0014423 | -0.028618
-0.01 | -0.0007693 | -0.025799
0 | -1.77e-05 | -0.022428
0.01 | 0.0007625 | -0.02002
0.02 | 0.0015695 | -0.017175
0.03 | 0.0024927 | -0.014596
0.04 | 0.0034403 | -0.011853
0.05 | 0.0045634 | -0.009223
0.06 | 0.005696 | -0.005975
0.07 | 0.007103 | -0.0022712
0.08 | 0.008721 | 0.0021014
0.09 | 0.010535 | 0.00747
0.1 | 0.012461 | 0.014417
0.11 | 0.014833 | 0.022932
0.12 | 0.017524 | 0.034068
0.13 | 0.020511 | 0.048268
0.14 | 0.024 | 0.0658
0.15 | 0.027947 | 0.08842
0.16 | 0.032544 | 0.11722
0.17 | 0.037726 | 0.15195
0.18 | 0.043456 | 0.1971
0.19 | 0.050181 | 0.25267
0.2 | 0.05706 | 0.32056
0.21 | 0.06596 | 0.40574
0.22 | 0.07637 | 0.507
0.23 | 0.08771 | 0.6298
0.24 | 0.10107 | 0.7813
0.25 | 0.11587 | 0.9688
0.26 | 0.13256 | 1.1916
0.27 | 0.15167 | 1.4618
0.28 | 0.17344 | 1.7879
0.29 | 0.19797 | 2.1783
0.3 | 0.22577 | 2.6571
0.31 | 0.25756 | 3.2211
0.32 | 0.2942 | 3.8997
0.33 | 0.33434 | 4.7198
0.34 | 0.38051 | 5.6983
0.35 | 0.43156 | 6.818
0.36 | 0.4904 | 8.228
0.37 | 0.55967 | 9.931
0.38 | 0.6286 | 11.951
0.39 | 0.7205 | 14.331
0.4 | 0.8241 | 17.244
0.41 | 0.944 | 20.713
0.42 | 1.0864 | 24.979
0.43 | 1.2516 | 29.961
0.44 | 1.4427 | 35.992
0.45 | 1.67 | 43.241
0.46 | 1.9418 | 51.979
0.47 | 2.2656 | 62.2
0.48 | 2.6347 | 74.71
0.49 | 3.1094 | 89.82
0.5 | 3.6621 | 107.52