## Diode Characteristic (uA-mm)
VGS (V) | VDS = 0.000 V | VDS = 0.500 V
-1.25 | -3.5277 | -9.817
-1.24 | -3.3744 | -9.48
-1.23 | -3.2642 | -9.156
-1.22 | -3.1247 | -8.929
-1.21 | -3.0358 | -8.641
-1.2 | -2.9269 | -8.378
-1.19 | -2.8121 | -8.082
-1.18 | -2.7101 | -7.823
-1.17 | -2.6195 | -7.653
-1.16 | -2.5257 | -7.369
-1.15 | -2.4259 | -7.147
-1.14 | -2.3371 | -6.901
-1.13 | -2.2579 | -6.705
-1.12 | -2.1678 | -6.436
-1.11 | -2.0935 | -6.25
-1.1 | -2.0154 | -6.046
-1.09 | -1.9402 | -5.877
-1.08 | -1.8634 | -5.648
-1.07 | -1.7951 | -5.48
-1.06 | -1.7325 | -5.313
-1.05 | -1.6698 | -5.121
-1.04 | -1.6055 | -4.9653
-1.03 | -1.5434 | -4.7995
-1.02 | -1.4925 | -4.6412
-1.01 | -1.4299 | -4.5113
-1 | -1.373 | -4.3638
-0.99 | -1.3217 | -4.2109
-0.98 | -1.2705 | -4.0637
-0.97 | -1.2293 | -3.9063
-0.96 | -1.1744 | -3.7957
-0.95 | -1.1296 | -3.6739
-0.94 | -1.0877 | -3.548
-0.93 | -1.0423 | -3.4105
-0.92 | -1.0042 | -3.2943
-0.91 | -0.9606 | -3.1837
-0.9 | -0.9205 | -3.0755
-0.89 | -0.8868 | -2.976
-0.88 | -0.8504 | -2.8761
-0.87 | -0.8119 | -2.7725
-0.86 | -0.7832 | -2.6966
-0.85 | -0.7526 | -2.5983
-0.84 | -0.7181 | -2.4996
-0.83 | -0.687 | -2.405
-0.82 | -0.6609 | -2.3117
-0.81 | -0.6295 | -2.2178
-0.8 | -0.6041 | -2.1487
-0.79 | -0.5785 | -2.0777
-0.78 | -0.5531 | -1.9952
-0.77 | -0.5303 | -1.9326
-0.76 | -0.5057 | -1.8625
-0.75 | -0.48632 | -1.7888
-0.74 | -0.46345 | -1.7182
-0.73 | -0.44294 | -1.6579
-0.72 | -0.42468 | -1.594
-0.71 | -0.40705 | -1.538
-0.7 | -0.38678 | -1.4743
-0.69 | -0.36951 | -1.4214
-0.68 | -0.3529 | -1.3628
-0.67 | -0.33697 | -1.3179
-0.66 | -0.32189 | -1.2671
-0.65 | -0.3064 | -1.2247
-0.64 | -0.29327 | -1.1706
-0.63 | -0.2786 | -1.1259
-0.62 | -0.26588 | -1.0818
-0.61 | -0.25293 | -1.0507
-0.6 | -0.24056 | -1.0068
-0.59 | -0.2282 | -0.9615
-0.58 | -0.21595 | -0.9243
-0.57 | -0.20474 | -0.896
-0.56 | -0.19543 | -0.8517
-0.55 | -0.18465 | -0.8193
-0.54 | -0.17539 | -0.7902
-0.53 | -0.16611 | -0.759
-0.52 | -0.15727 | -0.7274
-0.51 | -0.14932 | -0.7027
-0.5 | -0.14109 | -0.6684
-0.49 | -0.13355 | -0.6425
-0.48 | -0.12651 | -0.6159
-0.47 | -0.11937 | -0.5891
-0.46 | -0.11292 | -0.5667
-0.45 | -0.10598 | -0.5446
-0.44 | -0.10098 | -0.5252
-0.43 | -0.09456 | -0.5047
-0.42 | -0.08908 | -0.48493
-0.41 | -0.08436 | -0.46482
-0.4 | -0.07874 | -0.44345
-0.39 | -0.07434 | -0.422
-0.38 | -0.06996 | -0.4068
-0.37 | -0.06582 | -0.38602
-0.36 | -0.06197 | -0.37171
-0.35 | -0.05785 | -0.3526
-0.34 | -0.05485 | -0.3365
-0.33 | -0.05103 | -0.32037
-0.32 | -0.048001 | -0.30594
-0.31 | -0.045042 | -0.29272
-0.3 | -0.042095 | -0.27821
-0.29 | -0.039249 | -0.26407
-0.28 | -0.036742 | -0.24938
-0.27 | -0.034292 | -0.23764
-0.26 | -0.031577 | -0.22364
-0.25 | -0.029592 | -0.21173
-0.24 | -0.027465 | -0.19977
-0.23 | -0.025287 | -0.18732
-0.22 | -0.023455 | -0.1758
-0.21 | -0.021743 | -0.16283
-0.2 | -0.019943 | -0.15378
-0.19 | -0.018416 | -0.14351
-0.18 | -0.016895 | -0.13238
-0.17 | -0.015524 | -0.1229
-0.16 | -0.014105 | -0.11401
-0.15 | -0.012845 | -0.10538
-0.14 | -0.011716 | -0.09676
-0.13 | -0.01068 | -0.08942
-0.12 | -0.009569 | -0.08168
-0.11 | -0.00861 | -0.07523
-0.1 | -0.007696 | -0.06876
-0.09 | -0.006832 | -0.06249
-0.08 | -0.005961 | -0.05688
-0.07 | -0.005241 | -0.05165
-0.06 | -0.0044496 | -0.046733
-0.05 | -0.0036809 | -0.042708
-0.04 | -0.0029893 | -0.038684
-0.03 | -0.0022789 | -0.035345
-0.02 | -0.001543 | -0.031572
-0.01 | -0.0008198 | -0.02847
0 | -2.01e-05 | -0.024873
0.01 | 0.0008154 | -0.021837
0.02 | 0.0016716 | -0.019187
0.03 | 0.0026413 | -0.016268
0.04 | 0.0036557 | -0.013429
0.05 | 0.0048604 | -0.010324
0.06 | 0.006131 | -0.007053
0.07 | 0.007581 | -0.0028751
0.08 | 0.00921 | 0.0018668
0.09 | 0.011185 | 0.007747
0.1 | 0.013282 | 0.014905
0.11 | 0.015756 | 0.024242
0.12 | 0.018406 | 0.036022
0.13 | 0.021709 | 0.050933
0.14 | 0.025413 | 0.0691
0.15 | 0.029395 | 0.09278
0.16 | 0.034147 | 0.12263
0.17 | 0.039712 | 0.15964
0.18 | 0.045874 | 0.20627
0.19 | 0.052704 | 0.26374
0.2 | 0.06003 | 0.33501
0.21 | 0.06948 | 0.42214
0.22 | 0.07994 | 0.529
0.23 | 0.09204 | 0.6528
0.24 | 0.10601 | 0.8105
0.25 | 0.12125 | 1.0046
0.26 | 0.13925 | 1.2327
0.27 | 0.15909 | 1.5131
0.28 | 0.18195 | 1.8459
0.29 | 0.20756 | 2.2475
0.3 | 0.23595 | 2.7349
0.31 | 0.26871 | 3.3087
0.32 | 0.30825 | 4.0119
0.33 | 0.34889 | 4.8497
0.34 | 0.3971 | 5.795
0.35 | 0.44987 | 6.992
0.36 | 0.51335 | 8.424
0.37 | 0.5775 | 10.154
0.38 | 0.6572 | 12.185
0.39 | 0.7523 | 14.65
0.4 | 0.8612 | 17.586
0.41 | 0.9863 | 21.107
0.42 | 1.1308 | 25.361
0.43 | 1.3034 | 30.455
0.44 | 1.5025 | 36.576
0.45 | 1.7355 | 43.804
0.46 | 2.011 | 52.778
0.47 | 2.3425 | 63.15
0.48 | 2.7349 | 75.69
0.49 | 3.2259 | 90.68
0.5 | 3.8025 | 108.81