## Diode Characteristic (uA-mm)
VGS (V) | VDS = 0.000 V | VDS = 0.500 V
-1.25 | -3.4512 | -9.419
-1.24 | -3.3303 | -9.151
-1.23 | -3.2167 | -8.823
-1.22 | -3.0899 | -8.582
-1.21 | -2.9928 | -8.341
-1.2 | -2.8718 | -8.088
-1.19 | -2.7772 | -7.825
-1.18 | -2.6712 | -7.576
-1.17 | -2.5859 | -7.37
-1.16 | -2.4958 | -7.099
-1.15 | -2.4036 | -6.876
-1.14 | -2.3066 | -6.669
-1.13 | -2.2288 | -6.437
-1.12 | -2.1449 | -6.25
-1.11 | -2.0741 | -6.043
-1.1 | -1.9988 | -5.856
-1.09 | -1.9331 | -5.648
-1.08 | -1.8566 | -5.45
-1.07 | -1.7888 | -5.279
-1.06 | -1.7149 | -5.119
-1.05 | -1.6587 | -4.968
-1.04 | -1.5905 | -4.7948
-1.03 | -1.5309 | -4.6253
-1.02 | -1.4781 | -4.4906
-1.01 | -1.4249 | -4.3247
-1 | -1.3653 | -4.203
-0.99 | -1.3174 | -4.0646
-0.98 | -1.2639 | -3.9351
-0.97 | -1.2192 | -3.8125
-0.96 | -1.1697 | -3.6911
-0.95 | -1.1203 | -3.5628
-0.94 | -1.0788 | -3.4455
-0.93 | -1.0381 | -3.3265
-0.92 | -0.9969 | -3.2137
-0.91 | -0.9612 | -3.1147
-0.9 | -0.9256 | -3.0184
-0.89 | -0.8873 | -2.902
-0.88 | -0.853 | -2.8077
-0.87 | -0.8167 | -2.6908
-0.86 | -0.781 | -2.6019
-0.85 | -0.7535 | -2.5309
-0.84 | -0.7211 | -2.4341
-0.83 | -0.6903 | -2.3456
-0.82 | -0.6615 | -2.2623
-0.81 | -0.6336 | -2.1912
-0.8 | -0.606 | -2.1112
-0.79 | -0.5833 | -2.0382
-0.78 | -0.5584 | -1.9688
-0.77 | -0.5349 | -1.8962
-0.76 | -0.5127 | -1.8278
-0.75 | -0.49217 | -1.7628
-0.74 | -0.47006 | -1.6967
-0.73 | -0.44757 | -1.6296
-0.72 | -0.42807 | -1.5735
-0.71 | -0.40936 | -1.5181
-0.7 | -0.39013 | -1.4605
-0.69 | -0.37236 | -1.406
-0.68 | -0.35562 | -1.3624
-0.67 | -0.33995 | -1.3075
-0.66 | -0.32364 | -1.2611
-0.65 | -0.30891 | -1.2072
-0.64 | -0.29334 | -1.1677
-0.63 | -0.28009 | -1.1229
-0.62 | -0.26686 | -1.0826
-0.61 | -0.25403 | -1.0391
-0.6 | -0.24026 | -0.9935
-0.59 | -0.22972 | -0.9653
-0.58 | -0.21811 | -0.9255
-0.57 | -0.20669 | -0.8838
-0.56 | -0.19764 | -0.8565
-0.55 | -0.18739 | -0.819
-0.54 | -0.17861 | -0.7893
-0.53 | -0.16898 | -0.7596
-0.52 | -0.15911 | -0.7295
-0.51 | -0.15113 | -0.6977
-0.5 | -0.143 | -0.6716
-0.49 | -0.13471 | -0.6469
-0.48 | -0.12705 | -0.6168
-0.47 | -0.12054 | -0.5943
-0.46 | -0.11363 | -0.5663
-0.45 | -0.10736 | -0.549
-0.44 | -0.10185 | -0.525
-0.43 | -0.09497 | -0.5015
-0.42 | -0.08957 | -0.48769
-0.41 | -0.08427 | -0.46256
-0.4 | -0.07913 | -0.44565
-0.39 | -0.07428 | -0.42577
-0.38 | -0.07013 | -0.40668
-0.37 | -0.06576 | -0.3886
-0.36 | -0.06192 | -0.37309
-0.35 | -0.05792 | -0.35622
-0.34 | -0.05458 | -0.33767
-0.33 | -0.05086 | -0.3215
-0.32 | -0.04772 | -0.30643
-0.31 | -0.04474 | -0.29228
-0.3 | -0.041759 | -0.2789
-0.29 | -0.039385 | -0.26404
-0.28 | -0.036414 | -0.24987
-0.27 | -0.033715 | -0.23655
-0.26 | -0.031627 | -0.22413
-0.25 | -0.029485 | -0.21254
-0.24 | -0.027205 | -0.20095
-0.23 | -0.025198 | -0.18887
-0.22 | -0.023192 | -0.17604
-0.21 | -0.021579 | -0.1651
-0.2 | -0.019697 | -0.15278
-0.19 | -0.01812 | -0.14235
-0.18 | -0.01665 | -0.13295
-0.17 | -0.015314 | -0.12299
-0.16 | -0.013998 | -0.11487
-0.15 | -0.012802 | -0.10636
-0.14 | -0.011578 | -0.09771
-0.13 | -0.010527 | -0.09005
-0.12 | -0.009473 | -0.08271
-0.11 | -0.008548 | -0.07611
-0.1 | -0.007613 | -0.06979
-0.09 | -0.006786 | -0.06396
-0.08 | -0.005928 | -0.05887
-0.07 | -0.005174 | -0.0533
-0.06 | -0.0044509 | -0.047674
-0.05 | -0.0036837 | -0.043076
-0.04 | -0.002988 | -0.039444
-0.03 | -0.0022659 | -0.035373
-0.02 | -0.0015384 | -0.03203
-0.01 | -0.0008147 | -0.028433
0 | -2.49e-05 | -0.024962
0.01 | 0.0008157 | -0.022334
0.02 | 0.0016701 | -0.01937
0.03 | 0.002642 | -0.016458
0.04 | 0.0036773 | -0.013608
0.05 | 0.0048393 | -0.010522
0.06 | 0.006102 | -0.006971
0.07 | 0.007554 | -0.0030185
0.08 | 0.009142 | 0.0017076
0.09 | 0.011152 | 0.00747
0.1 | 0.013212 | 0.014874
0.11 | 0.015619 | 0.023935
0.12 | 0.018375 | 0.035629
0.13 | 0.021743 | 0.050298
0.14 | 0.025322 | 0.06843
0.15 | 0.029431 | 0.0923
0.16 | 0.034157 | 0.12207
0.17 | 0.039667 | 0.1586
0.18 | 0.045797 | 0.20522
0.19 | 0.052673 | 0.26213
0.2 | 0.05982 | 0.33146
0.21 | 0.0695 | 0.41764
0.22 | 0.07995 | 0.52153
0.23 | 0.09175 | 0.6454
0.24 | 0.10522 | 0.8015
0.25 | 0.12065 | 0.9874
0.26 | 0.13885 | 1.2183
0.27 | 0.15766 | 1.4942
0.28 | 0.17981 | 1.8284
0.29 | 0.20475 | 2.2237
0.3 | 0.23341 | 2.7033
0.31 | 0.26528 | 3.2795
0.32 | 0.30253 | 3.9599
0.33 | 0.34451 | 4.7988
0.34 | 0.39103 | 5.753
0.35 | 0.44315 | 6.928
0.36 | 0.50402 | 8.355
0.37 | 0.5714 | 10.084
0.38 | 0.6514 | 12.125
0.39 | 0.7403 | 14.531
0.4 | 0.8463 | 17.449
0.41 | 0.9677 | 20.962
0.42 | 1.1131 | 25.241
0.43 | 1.2778 | 30.278
0.44 | 1.4717 | 36.414
0.45 | 1.7016 | 43.73
0.46 | 1.973 | 52.528
0.47 | 2.2999 | 62.92
0.48 | 2.6891 | 75.76
0.49 | 3.1507 | 90.68
0.5 | 3.7212 | 108.81