## Diode Characteristic (uA-mm)
VGS (V) | VDS = 0.000 V | VDS = 0.500 V
-1.25 | -2.9148 | -7.774
-1.24 | -2.7987 | -7.555
-1.23 | -2.7102 | -7.308
-1.22 | -2.6211 | -7.077
-1.21 | -2.5188 | -6.856
-1.2 | -2.4335 | -6.644
-1.19 | -2.3461 | -6.465
-1.18 | -2.265 | -6.258
-1.17 | -2.1902 | -6.064
-1.16 | -2.1167 | -5.891
-1.15 | -2.0311 | -5.679
-1.14 | -1.9613 | -5.511
-1.13 | -1.8851 | -5.386
-1.12 | -1.8281 | -5.198
-1.11 | -1.7608 | -5.038
-1.1 | -1.6972 | -4.8483
-1.09 | -1.6336 | -4.704
-1.08 | -1.5837 | -4.5601
-1.07 | -1.5193 | -4.429
-1.06 | -1.4692 | -4.2755
-1.05 | -1.4073 | -4.1351
-1.04 | -1.351 | -4.0067
-1.03 | -1.3085 | -3.8771
-1.02 | -1.2646 | -3.7593
-1.01 | -1.2184 | -3.639
-1 | -1.1716 | -3.5263
-0.99 | -1.1264 | -3.412
-0.98 | -1.0869 | -3.2697
-0.97 | -1.0474 | -3.1892
-0.96 | -1.0017 | -3.0767
-0.95 | -0.968 | -2.9677
-0.94 | -0.9246 | -2.8793
-0.93 | -0.893 | -2.8061
-0.92 | -0.8628 | -2.6903
-0.91 | -0.8309 | -2.5987
-0.9 | -0.7922 | -2.5174
-0.89 | -0.7582 | -2.4218
-0.88 | -0.728 | -2.3601
-0.87 | -0.7013 | -2.28
-0.86 | -0.6728 | -2.1864
-0.85 | -0.6473 | -2.1116
-0.84 | -0.6209 | -2.0272
-0.83 | -0.5934 | -1.9635
-0.82 | -0.5716 | -1.8941
-0.81 | -0.542 | -1.8326
-0.8 | -0.5243 | -1.7788
-0.79 | -0.50363 | -1.7012
-0.78 | -0.48207 | -1.6621
-0.77 | -0.46398 | -1.6035
-0.76 | -0.44101 | -1.5364
-0.75 | -0.41998 | -1.4816
-0.74 | -0.40393 | -1.4272
-0.73 | -0.38454 | -1.3838
-0.72 | -0.36917 | -1.3287
-0.71 | -0.35088 | -1.273
-0.7 | -0.33623 | -1.2302
-0.69 | -0.32028 | -1.187
-0.68 | -0.30697 | -1.1418
-0.67 | -0.29272 | -1.1056
-0.66 | -0.27844 | -1.0635
-0.65 | -0.26691 | -1.019
-0.64 | -0.25362 | -0.9814
-0.63 | -0.24207 | -0.9494
-0.62 | -0.23013 | -0.9076
-0.61 | -0.21956 | -0.8731
-0.6 | -0.20914 | -0.8425
-0.59 | -0.19925 | -0.8099
-0.58 | -0.1888 | -0.7802
-0.57 | -0.17884 | -0.7493
-0.56 | -0.16986 | -0.7204
-0.55 | -0.16245 | -0.6901
-0.54 | -0.15379 | -0.6683
-0.53 | -0.14547 | -0.6386
-0.52 | -0.13827 | -0.6166
-0.51 | -0.13116 | -0.5844
-0.5 | -0.12541 | -0.5651
-0.49 | -0.11786 | -0.5465
-0.48 | -0.11115 | -0.5182
-0.47 | -0.10615 | -0.5015
-0.46 | -0.10005 | -0.47996
-0.45 | -0.09367 | -0.4602
-0.44 | -0.0892 | -0.44467
-0.43 | -0.08441 | -0.42413
-0.42 | -0.07915 | -0.40711
-0.41 | -0.07474 | -0.38992
-0.4 | -0.07007 | -0.37299
-0.39 | -0.06613 | -0.35712
-0.38 | -0.0622 | -0.34016
-0.37 | -0.05879 | -0.32748
-0.36 | -0.0552 | -0.31184
-0.35 | -0.05145 | -0.29842
-0.34 | -0.048951 | -0.28608
-0.33 | -0.045914 | -0.27066
-0.32 | -0.042791 | -0.25842
-0.31 | -0.040293 | -0.2464
-0.3 | -0.037725 | -0.23456
-0.29 | -0.035296 | -0.22406
-0.28 | -0.0328 | -0.21142
-0.27 | -0.030597 | -0.19847
-0.26 | -0.02839 | -0.18617
-0.25 | -0.026395 | -0.17602
-0.24 | -0.024742 | -0.16847
-0.23 | -0.022888 | -0.15726
-0.22 | -0.021077 | -0.1469
-0.21 | -0.019555 | -0.13615
-0.2 | -0.017927 | -0.12677
-0.19 | -0.016616 | -0.1179
-0.18 | -0.015293 | -0.11041
-0.17 | -0.01402 | -0.10198
-0.16 | -0.012772 | -0.0941
-0.15 | -0.011729 | -0.08707
-0.14 | -0.010652 | -0.08066
-0.13 | -0.009633 | -0.07403
-0.12 | -0.008712 | -0.06744
-0.11 | -0.007872 | -0.06236
-0.1 | -0.007015 | -0.05706
-0.09 | -0.006174 | -0.05281
-0.08 | -0.005444 | -0.048134
-0.07 | -0.0047394 | -0.043514
-0.06 | -0.0040727 | -0.039712
-0.05 | -0.0033896 | -0.035915
-0.04 | -0.002735 | -0.033308
-0.03 | -0.0020653 | -0.029769
-0.02 | -0.0014139 | -0.026705
-0.01 | -0.0007099 | -0.023978
0 | 2.72e-05 | -0.021567
0.01 | 0.0007336 | -0.019119
0.02 | 0.0015553 | -0.016716
0.03 | 0.002404 | -0.014273
0.04 | 0.0033707 | -0.011468
0.05 | 0.0044358 | -0.008973
0.06 | 0.0055857 | -0.005839
0.07 | 0.006954 | -0.0021441
0.08 | 0.008463 | 0.0022563
0.09 | 0.010126 | 0.007667
0.1 | 0.011984 | 0.014395
0.11 | 0.014352 | 0.022973
0.12 | 0.016809 | 0.034142
0.13 | 0.019655 | 0.048036
0.14 | 0.022773 | 0.06545
0.15 | 0.026697 | 0.08806
0.16 | 0.030992 | 0.11652
0.17 | 0.035869 | 0.1517
0.18 | 0.04118 | 0.19566
0.19 | 0.047793 | 0.25116
0.2 | 0.054799 | 0.31831
0.21 | 0.06212 | 0.40102
0.22 | 0.07165 | 0.50341
0.23 | 0.08186 | 0.621
0.24 | 0.09437 | 0.7689
0.25 | 0.10778 | 0.9507
0.26 | 0.12377 | 1.1706
0.27 | 0.14219 | 1.4334
0.28 | 0.16166 | 1.7542
0.29 | 0.18492 | 2.1352
0.3 | 0.21032 | 2.6061
0.31 | 0.24027 | 3.1598
0.32 | 0.27408 | 3.825
0.33 | 0.31278 | 4.626
0.34 | 0.35547 | 5.5737
0.35 | 0.40452 | 6.681
0.36 | 0.46108 | 8.042
0.37 | 0.528 | 9.681
0.38 | 0.5908 | 11.664
0.39 | 0.678 | 14.025
0.4 | 0.7757 | 16.885
0.41 | 0.8913 | 20.224
0.42 | 1.0249 | 24.361
0.43 | 1.1844 | 29.286
0.44 | 1.3688 | 35.169
0.45 | 1.5861 | 42.264
0.46 | 1.8476 | 50.874
0.47 | 2.1563 | 60.82
0.48 | 2.5194 | 73.21
0.49 | 2.9737 | 87.76
0.5 | 3.5174 | 105.32