## Diode Characteristic (uA-mm)
VGS (V) | VDS = 0.000 V | VDS = 0.500 V
-1.25 | -3.3655 | -9.253
-1.24 | -3.2601 | -8.978
-1.23 | -3.1447 | -8.732
-1.22 | -3.0263 | -8.384
-1.21 | -2.914 | -8.152
-1.2 | -2.8066 | -7.9
-1.19 | -2.7057 | -7.637
-1.18 | -2.6209 | -7.393
-1.17 | -2.525 | -7.222
-1.16 | -2.4313 | -6.983
-1.15 | -2.3434 | -6.771
-1.14 | -2.2643 | -6.587
-1.13 | -2.178 | -6.318
-1.12 | -2.1042 | -6.134
-1.11 | -2.0334 | -5.933
-1.1 | -1.939 | -5.727
-1.09 | -1.8726 | -5.535
-1.08 | -1.8034 | -5.351
-1.07 | -1.7334 | -5.206
-1.06 | -1.6726 | -5.032
-1.05 | -1.6164 | -4.8786
-1.04 | -1.5467 | -4.7101
-1.03 | -1.4928 | -4.5389
-1.02 | -1.4382 | -4.3887
-1.01 | -1.3762 | -4.2499
-1 | -1.3202 | -4.0977
-0.99 | -1.2794 | -3.9643
-0.98 | -1.2261 | -3.8284
-0.97 | -1.1829 | -3.7124
-0.96 | -1.1392 | -3.5946
-0.95 | -1.0971 | -3.4823
-0.94 | -1.0526 | -3.359
-0.93 | -1.012 | -3.2423
-0.92 | -0.9741 | -3.1419
-0.91 | -0.9288 | -3.0126
-0.9 | -0.8934 | -2.9138
-0.89 | -0.855 | -2.8131
-0.88 | -0.8248 | -2.7303
-0.87 | -0.7855 | -2.6291
-0.86 | -0.7573 | -2.52
-0.85 | -0.7282 | -2.4571
-0.84 | -0.6989 | -2.3565
-0.83 | -0.6705 | -2.2735
-0.82 | -0.6415 | -2.1839
-0.81 | -0.6111 | -2.1115
-0.8 | -0.5857 | -2.0396
-0.79 | -0.5578 | -1.962
-0.78 | -0.5355 | -1.8931
-0.77 | -0.5109 | -1.8209
-0.76 | -0.49607 | -1.7567
-0.75 | -0.47386 | -1.687
-0.74 | -0.45314 | -1.627
-0.73 | -0.43093 | -1.5656
-0.72 | -0.41136 | -1.5092
-0.71 | -0.39468 | -1.4555
-0.7 | -0.37814 | -1.4059
-0.69 | -0.36107 | -1.3491
-0.68 | -0.3458 | -1.2998
-0.67 | -0.32811 | -1.2547
-0.66 | -0.31237 | -1.204
-0.65 | -0.29911 | -1.1577
-0.64 | -0.28531 | -1.1123
-0.63 | -0.27122 | -1.072
-0.62 | -0.25934 | -1.0334
-0.61 | -0.24602 | -0.991
-0.6 | -0.23369 | -0.952
-0.59 | -0.22289 | -0.9131
-0.58 | -0.21169 | -0.8776
-0.57 | -0.20053 | -0.8431
-0.56 | -0.19027 | -0.8082
-0.55 | -0.18101 | -0.7784
-0.54 | -0.17209 | -0.7471
-0.53 | -0.16332 | -0.7219
-0.52 | -0.15475 | -0.688
-0.51 | -0.14694 | -0.664
-0.5 | -0.13887 | -0.6369
-0.49 | -0.13168 | -0.61
-0.48 | -0.12541 | -0.5866
-0.47 | -0.11777 | -0.56
-0.46 | -0.11083 | -0.5409
-0.45 | -0.10481 | -0.5159
-0.44 | -0.09895 | -0.49627
-0.43 | -0.09355 | -0.47527
-0.42 | -0.08854 | -0.45434
-0.41 | -0.08304 | -0.43476
-0.4 | -0.07799 | -0.41535
-0.39 | -0.07318 | -0.39721
-0.38 | -0.06905 | -0.3799
-0.37 | -0.06465 | -0.36481
-0.36 | -0.06068 | -0.347
-0.35 | -0.05707 | -0.33294
-0.34 | -0.05348 | -0.31556
-0.33 | -0.05016 | -0.30111
-0.32 | -0.047562 | -0.28643
-0.31 | -0.044291 | -0.27332
-0.3 | -0.041258 | -0.26028
-0.29 | -0.038663 | -0.24748
-0.28 | -0.03612 | -0.2337
-0.27 | -0.033498 | -0.22203
-0.26 | -0.030973 | -0.20982
-0.25 | -0.02889 | -0.19544
-0.24 | -0.026902 | -0.18439
-0.23 | -0.024881 | -0.17251
-0.22 | -0.022995 | -0.16253
-0.21 | -0.021167 | -0.15133
-0.2 | -0.019615 | -0.14106
-0.19 | -0.018082 | -0.13253
-0.18 | -0.016523 | -0.12217
-0.17 | -0.015166 | -0.11483
-0.16 | -0.013915 | -0.10616
-0.15 | -0.012721 | -0.09815
-0.14 | -0.011481 | -0.09082
-0.13 | -0.010432 | -0.08241
-0.12 | -0.009439 | -0.07601
-0.11 | -0.00849 | -0.06954
-0.1 | -0.00757 | -0.06363
-0.09 | -0.006728 | -0.05865
-0.08 | -0.005933 | -0.05315
-0.07 | -0.00522 | -0.048099
-0.06 | -0.0044424 | -0.043971
-0.05 | -0.0036719 | -0.039779
-0.04 | -0.0029979 | -0.036448
-0.03 | -0.0022457 | -0.033038
-0.02 | -0.0015434 | -0.029607
-0.01 | -0.0007838 | -0.026329
0 | 9.6e-06 | -0.023405
0.01 | 0.0007979 | -0.02051
0.02 | 0.0017055 | -0.017855
0.03 | 0.0026284 | -0.015314
0.04 | 0.0037494 | -0.012606
0.05 | 0.0048289 | -0.009512
0.06 | 0.006092 | -0.006297
0.07 | 0.007623 | -0.0024127
0.08 | 0.009283 | 0.0022721
0.09 | 0.011141 | 0.008075
0.1 | 0.013285 | 0.015094
0.11 | 0.015836 | 0.024279
0.12 | 0.018611 | 0.035675
0.13 | 0.021674 | 0.050795
0.14 | 0.025305 | 0.06858
0.15 | 0.029455 | 0.09179
0.16 | 0.034258 | 0.12204
0.17 | 0.039682 | 0.15886
0.18 | 0.045673 | 0.2047
0.19 | 0.052917 | 0.26195
0.2 | 0.06012 | 0.33152
0.21 | 0.06928 | 0.41857
0.22 | 0.08025 | 0.52386
0.23 | 0.09208 | 0.6436
0.24 | 0.10543 | 0.7998
0.25 | 0.12086 | 0.9905
0.26 | 0.13789 | 1.2129
0.27 | 0.15845 | 1.4905
0.28 | 0.18113 | 1.8215
0.29 | 0.20661 | 2.212
0.3 | 0.23555 | 2.6971
0.31 | 0.26721 | 3.2656
0.32 | 0.30468 | 3.9515
0.33 | 0.34719 | 4.7636
0.34 | 0.39434 | 5.737
0.35 | 0.44815 | 6.916
0.36 | 0.50887 | 8.323
0.37 | 0.5728 | 10.013
0.38 | 0.652 | 12.04
0.39 | 0.7455 | 14.467
0.4 | 0.8549 | 17.356
0.41 | 0.9798 | 20.796
0.42 | 1.1268 | 25.076
0.43 | 1.2956 | 30.08
0.44 | 1.4971 | 36.141
0.45 | 1.732 | 43.349
0.46 | 2.0076 | 52.146
0.47 | 2.3352 | 62.28
0.48 | 2.7332 | 74.9
0.49 | 3.2031 | 89.8
0.5 | 3.7785 | 107.89