## Diode Characteristic (uA-mm)
VGS (V) | VDS = 0.000 V | VDS = 0.500 V
-1.25 | -2.7042 | -7.213
-1.24 | -2.6068 | -7.055
-1.23 | -2.5081 | -6.769
-1.22 | -2.4234 | -6.591
-1.21 | -2.3449 | -6.383
-1.2 | -2.2705 | -6.19
-1.19 | -2.1805 | -5.979
-1.18 | -2.1077 | -5.83
-1.17 | -2.0297 | -5.679
-1.16 | -1.9518 | -5.47
-1.15 | -1.8911 | -5.304
-1.14 | -1.8259 | -5.125
-1.13 | -1.7585 | -4.9668
-1.12 | -1.703 | -4.8156
-1.11 | -1.6299 | -4.6855
-1.1 | -1.5742 | -4.5373
-1.09 | -1.5225 | -4.3739
-1.08 | -1.473 | -4.2435
-1.07 | -1.4168 | -4.0904
-1.06 | -1.3668 | -3.9658
-1.05 | -1.3166 | -3.8317
-1.04 | -1.2652 | -3.7271
-1.03 | -1.2185 | -3.6125
-1.02 | -1.1775 | -3.4768
-1.01 | -1.1345 | -3.3606
-1 | -1.0889 | -3.2598
-0.99 | -1.0496 | -3.1543
-0.98 | -1.0068 | -3.0539
-0.97 | -0.9729 | -2.9534
-0.96 | -0.9361 | -2.8675
-0.95 | -0.896 | -2.7596
-0.94 | -0.8587 | -2.6697
-0.93 | -0.8276 | -2.5895
-0.92 | -0.7935 | -2.4973
-0.91 | -0.76 | -2.4153
-0.9 | -0.7326 | -2.3352
-0.89 | -0.7091 | -2.2501
-0.88 | -0.6804 | -2.1721
-0.87 | -0.6545 | -2.105
-0.86 | -0.6307 | -2.0495
-0.85 | -0.599 | -1.9693
-0.84 | -0.575 | -1.9039
-0.83 | -0.5534 | -1.8353
-0.82 | -0.5304 | -1.7715
-0.81 | -0.5097 | -1.7036
-0.8 | -0.49386 | -1.6477
-0.79 | -0.47191 | -1.5909
-0.78 | -0.44985 | -1.5339
-0.77 | -0.43186 | -1.483
-0.76 | -0.41457 | -1.4271
-0.75 | -0.39641 | -1.3746
-0.74 | -0.37993 | -1.3275
-0.73 | -0.3606 | -1.2856
-0.72 | -0.346 | -1.244
-0.71 | -0.3309 | -1.1954
-0.7 | -0.3153 | -1.1472
-0.69 | -0.30161 | -1.1092
-0.68 | -0.28808 | -1.0699
-0.67 | -0.27585 | -1.0329
-0.66 | -0.26101 | -0.9928
-0.65 | -0.24977 | -0.9553
-0.64 | -0.23734 | -0.9264
-0.63 | -0.22724 | -0.8891
-0.62 | -0.21613 | -0.8487
-0.61 | -0.20603 | -0.8178
-0.6 | -0.19596 | -0.7911
-0.59 | -0.18677 | -0.7587
-0.58 | -0.17832 | -0.7323
-0.57 | -0.16891 | -0.7028
-0.56 | -0.16231 | -0.6741
-0.55 | -0.15292 | -0.6486
-0.54 | -0.14519 | -0.6249
-0.53 | -0.1379 | -0.5983
-0.52 | -0.13051 | -0.5758
-0.51 | -0.1238 | -0.556
-0.5 | -0.1178 | -0.5358
-0.49 | -0.11194 | -0.513
-0.48 | -0.10539 | -0.49242
-0.47 | -0.09968 | -0.47541
-0.46 | -0.09455 | -0.45617
-0.45 | -0.0898 | -0.43525
-0.44 | -0.08416 | -0.41923
-0.43 | -0.07955 | -0.40061
-0.42 | -0.07534 | -0.38549
-0.41 | -0.07125 | -0.37093
-0.4 | -0.0667 | -0.35359
-0.39 | -0.06302 | -0.33763
-0.38 | -0.05935 | -0.32394
-0.37 | -0.05592 | -0.30671
-0.36 | -0.05245 | -0.29371
-0.35 | -0.049673 | -0.28347
-0.34 | -0.046165 | -0.26617
-0.33 | -0.043483 | -0.2524
-0.32 | -0.041042 | -0.24228
-0.31 | -0.038277 | -0.23227
-0.3 | -0.035751 | -0.22042
-0.29 | -0.03347 | -0.20642
-0.28 | -0.031383 | -0.19441
-0.27 | -0.02923 | -0.18562
-0.26 | -0.02707 | -0.17583
-0.25 | -0.025145 | -0.1652
-0.24 | -0.023458 | -0.1546
-0.23 | -0.021685 | -0.14362
-0.22 | -0.020051 | -0.13566
-0.21 | -0.018622 | -0.12664
-0.2 | -0.017203 | -0.11823
-0.19 | -0.015817 | -0.1101
-0.18 | -0.014594 | -0.10138
-0.17 | -0.013343 | -0.09425
-0.16 | -0.012232 | -0.08736
-0.15 | -0.011127 | -0.08036
-0.14 | -0.010121 | -0.07412
-0.13 | -0.00923 | -0.06754
-0.12 | -0.008343 | -0.06245
-0.11 | -0.007474 | -0.05709
-0.1 | -0.006713 | -0.0525
-0.09 | -0.005976 | -0.04779
-0.08 | -0.005302 | -0.043716
-0.07 | -0.004613 | -0.03959
-0.06 | -0.0039067 | -0.036494
-0.05 | -0.0032783 | -0.033059
-0.04 | -0.0026304 | -0.029994
-0.03 | -0.0020156 | -0.026986
-0.02 | -0.0013547 | -0.024517
-0.01 | -0.0007061 | -0.021776
0 | -1.24e-05 | -0.019325
0.01 | 0.0007526 | -0.01705
0.02 | 0.0014839 | -0.014848
0.03 | 0.0023898 | -0.012674
0.04 | 0.0032589 | -0.010306
0.05 | 0.00433 | -0.007859
0.06 | 0.0054361 | -0.005059
0.07 | 0.00672 | -0.0016139
0.08 | 0.008118 | 0.0025663
0.09 | 0.009916 | 0.007657
0.1 | 0.011687 | 0.014057
0.11 | 0.013795 | 0.022367
0.12 | 0.016186 | 0.033133
0.13 | 0.018978 | 0.046661
0.14 | 0.022024 | 0.06354
0.15 | 0.025517 | 0.08531
0.16 | 0.029672 | 0.11289
0.17 | 0.034385 | 0.14724
0.18 | 0.039452 | 0.18946
0.19 | 0.045331 | 0.2422
0.2 | 0.051982 | 0.30705
0.21 | 0.05927 | 0.38733
0.22 | 0.06781 | 0.48598
0.23 | 0.07825 | 0.5963
0.24 | 0.08934 | 0.7429
0.25 | 0.10297 | 0.9195
0.26 | 0.11796 | 1.1332
0.27 | 0.13442 | 1.3908
0.28 | 0.15362 | 1.6978
0.29 | 0.17489 | 2.0718
0.3 | 0.20002 | 2.5196
0.31 | 0.2281 | 3.0599
0.32 | 0.25987 | 3.7051
0.33 | 0.29564 | 4.4772
0.34 | 0.33544 | 5.4107
0.35 | 0.38293 | 6.486
0.36 | 0.43601 | 7.822
0.37 | 0.49706 | 9.429
0.38 | 0.56922 | 11.345
0.39 | 0.6415 | 13.645
0.4 | 0.7349 | 16.386
0.41 | 0.8445 | 19.726
0.42 | 0.9767 | 23.778
0.43 | 1.1239 | 28.61
0.44 | 1.3019 | 34.323
0.45 | 1.5159 | 41.299
0.46 | 1.7699 | 49.737
0.47 | 2.0686 | 59.56
0.48 | 2.4322 | 71.63
0.49 | 2.8748 | 86.06
0.5 | 3.3903 | 103.33