## Diode Characteristic (uA-mm)
VGS (V) | VDS = 0.000 V | VDS = 0.500 V
-1.25 | -3.0555 | -8.228
-1.24 | -2.9459 | -8.012
-1.23 | -2.8291 | -7.758
-1.22 | -2.742 | -7.515
-1.21 | -2.6419 | -7.277
-1.2 | -2.5474 | -7.104
-1.19 | -2.4658 | -6.839
-1.18 | -2.3796 | -6.646
-1.17 | -2.2995 | -6.462
-1.16 | -2.213 | -6.214
-1.15 | -2.1255 | -6.008
-1.14 | -2.0555 | -5.823
-1.13 | -1.9882 | -5.652
-1.12 | -1.9096 | -5.467
-1.11 | -1.8439 | -5.291
-1.1 | -1.7789 | -5.135
-1.09 | -1.7192 | -4.9586
-1.08 | -1.6449 | -4.7954
-1.07 | -1.5875 | -4.6545
-1.06 | -1.5268 | -4.4938
-1.05 | -1.4725 | -4.3548
-1.04 | -1.4252 | -4.2011
-1.03 | -1.3726 | -4.0697
-1.02 | -1.3237 | -3.944
-1.01 | -1.2714 | -3.8157
-1 | -1.2269 | -3.6948
-0.99 | -1.1794 | -3.5614
-0.98 | -1.1401 | -3.4518
-0.97 | -1.0938 | -3.3469
-0.96 | -1.0472 | -3.2317
-0.95 | -1.0089 | -3.1451
-0.94 | -0.9687 | -3.0331
-0.93 | -0.9366 | -2.9255
-0.92 | -0.8942 | -2.831
-0.91 | -0.8651 | -2.7265
-0.9 | -0.8339 | -2.6562
-0.89 | -0.7997 | -2.5582
-0.88 | -0.7647 | -2.4654
-0.87 | -0.7304 | -2.3865
-0.86 | -0.7021 | -2.3107
-0.85 | -0.6753 | -2.2258
-0.84 | -0.6444 | -2.1514
-0.83 | -0.6176 | -2.0713
-0.82 | -0.5911 | -1.9949
-0.81 | -0.5684 | -1.9191
-0.8 | -0.543 | -1.8596
-0.79 | -0.5214 | -1.7973
-0.78 | -0.5003 | -1.7361
-0.77 | -0.48193 | -1.6626
-0.76 | -0.46016 | -1.6201
-0.75 | -0.44126 | -1.5547
-0.74 | -0.42358 | -1.501
-0.73 | -0.40459 | -1.4473
-0.72 | -0.38707 | -1.3941
-0.71 | -0.36832 | -1.3404
-0.7 | -0.35275 | -1.2953
-0.69 | -0.33638 | -1.2487
-0.68 | -0.32076 | -1.1948
-0.67 | -0.30701 | -1.147
-0.66 | -0.29266 | -1.1014
-0.65 | -0.27663 | -1.0605
-0.64 | -0.26559 | -1.0215
-0.63 | -0.25353 | -0.9813
-0.62 | -0.23974 | -0.9438
-0.61 | -0.22789 | -0.9126
-0.6 | -0.21734 | -0.875
-0.59 | -0.20781 | -0.8479
-0.58 | -0.19777 | -0.8115
-0.57 | -0.18809 | -0.778
-0.56 | -0.17855 | -0.7504
-0.55 | -0.16966 | -0.7231
-0.54 | -0.16079 | -0.696
-0.53 | -0.15244 | -0.6653
-0.52 | -0.14498 | -0.6432
-0.51 | -0.13702 | -0.6163
-0.5 | -0.1296 | -0.5896
-0.49 | -0.12312 | -0.5656
-0.48 | -0.11707 | -0.5427
-0.47 | -0.11039 | -0.522
-0.46 | -0.10439 | -0.5009
-0.45 | -0.09808 | -0.47886
-0.44 | -0.09287 | -0.46094
-0.43 | -0.08751 | -0.44083
-0.42 | -0.08285 | -0.42256
-0.41 | -0.07787 | -0.40573
-0.4 | -0.0733 | -0.38718
-0.39 | -0.06913 | -0.36968
-0.38 | -0.0644 | -0.3557
-0.37 | -0.06116 | -0.33902
-0.36 | -0.05732 | -0.32661
-0.35 | -0.05346 | -0.30841
-0.34 | -0.050566 | -0.29518
-0.33 | -0.047326 | -0.28028
-0.32 | -0.044682 | -0.26754
-0.31 | -0.041639 | -0.25566
-0.3 | -0.03868 | -0.24276
-0.29 | -0.036141 | -0.23031
-0.28 | -0.033685 | -0.21439
-0.27 | -0.031326 | -0.20498
-0.26 | -0.029346 | -0.19354
-0.25 | -0.027002 | -0.18256
-0.24 | -0.024998 | -0.1722
-0.23 | -0.02334 | -0.16167
-0.22 | -0.02163 | -0.15071
-0.21 | -0.019908 | -0.14211
-0.2 | -0.018329 | -0.13198
-0.19 | -0.016935 | -0.12289
-0.18 | -0.015551 | -0.11483
-0.17 | -0.014103 | -0.10595
-0.16 | -0.01302 | -0.0983
-0.15 | -0.01189 | -0.09093
-0.14 | -0.010826 | -0.08363
-0.13 | -0.009733 | -0.07658
-0.12 | -0.00887 | -0.071
-0.11 | -0.007948 | -0.0655
-0.1 | -0.007202 | -0.06013
-0.09 | -0.006289 | -0.05422
-0.08 | -0.005566 | -0.049459
-0.07 | -0.0048484 | -0.044948
-0.06 | -0.0041979 | -0.041294
-0.05 | -0.0034671 | -0.037422
-0.04 | -0.0028197 | -0.033947
-0.03 | -0.0021186 | -0.030701
-0.02 | -0.0014608 | -0.027766
-0.01 | -0.0007394 | -0.024828
0 | 1.16e-05 | -0.021729
0.01 | 0.0007579 | -0.019312
0.02 | 0.0016298 | -0.017006
0.03 | 0.0024979 | -0.014336
0.04 | 0.0035457 | -0.011655
0.05 | 0.0046015 | -0.008942
0.06 | 0.005798 | -0.005776
0.07 | 0.007243 | -0.002
0.08 | 0.008803 | 0.0025027
0.09 | 0.010535 | 0.007955
0.1 | 0.012551 | 0.014816
0.11 | 0.014968 | 0.023693
0.12 | 0.017538 | 0.035222
0.13 | 0.020469 | 0.049452
0.14 | 0.023873 | 0.06721
0.15 | 0.027946 | 0.09036
0.16 | 0.032365 | 0.11961
0.17 | 0.037402 | 0.15603
0.18 | 0.042996 | 0.20073
0.19 | 0.049865 | 0.2567
0.2 | 0.05685 | 0.32597
0.21 | 0.06575 | 0.41009
0.22 | 0.07559 | 0.51295
0.23 | 0.08671 | 0.6285
0.24 | 0.09954 | 0.7833
0.25 | 0.11381 | 0.9671
0.26 | 0.12992 | 1.1906
0.27 | 0.14744 | 1.4593
0.28 | 0.16872 | 1.7786
0.29 | 0.19306 | 2.1637
0.3 | 0.21946 | 2.6302
0.31 | 0.24951 | 3.1894
0.32 | 0.28322 | 3.8564
0.33 | 0.3228 | 4.6569
0.34 | 0.36845 | 5.6262
0.35 | 0.41757 | 6.742
0.36 | 0.47428 | 8.122
0.37 | 0.54031 | 9.777
0.38 | 0.6065 | 11.754
0.39 | 0.6914 | 14.133
0.4 | 0.7941 | 16.938
0.41 | 0.9087 | 20.376
0.42 | 1.0459 | 24.53
0.43 | 1.2039 | 29.476
0.44 | 1.3873 | 35.352
0.45 | 1.6062 | 42.491
0.46 | 1.8693 | 51.142
0.47 | 2.1723 | 61.25
0.48 | 2.5514 | 73.45
0.49 | 3.0067 | 88.38
0.5 | 3.5509 | 105.88