## Diode Characteristic (uA-mm)
VGS (V) | VDS = 0.000 V | VDS = 0.500 V
-1.25 | -2.1268 | -5.287
-1.24 | -2.0442 | -5.109
-1.23 | -1.9744 | -4.9352
-1.22 | -1.8997 | -4.7845
-1.21 | -1.8295 | -4.5995
-1.2 | -1.7588 | -4.4445
-1.19 | -1.6926 | -4.3129
-1.18 | -1.6238 | -4.1685
-1.17 | -1.5761 | -4.0323
-1.16 | -1.518 | -3.8898
-1.15 | -1.4656 | -3.7581
-1.14 | -1.4145 | -3.6452
-1.13 | -1.3606 | -3.5232
-1.12 | -1.3069 | -3.3964
-1.11 | -1.2575 | -3.2793
-1.1 | -1.2146 | -3.1737
-1.09 | -1.1669 | -3.0649
-1.08 | -1.128 | -2.971
-1.07 | -1.0904 | -2.8699
-1.06 | -1.0442 | -2.7559
-1.05 | -1.008 | -2.6745
-1.04 | -0.9703 | -2.5768
-1.03 | -0.9306 | -2.4868
-1.02 | -0.8917 | -2.4021
-1.01 | -0.8643 | -2.3174
-1 | -0.8248 | -2.2329
-0.99 | -0.7945 | -2.1628
-0.98 | -0.7699 | -2.0871
-0.97 | -0.7399 | -2.0023
-0.96 | -0.7083 | -1.9392
-0.95 | -0.6818 | -1.8751
-0.94 | -0.6566 | -1.8099
-0.93 | -0.6271 | -1.7411
-0.92 | -0.604 | -1.6761
-0.91 | -0.5813 | -1.617
-0.9 | -0.5582 | -1.553
-0.89 | -0.5349 | -1.504
-0.88 | -0.5162 | -1.4486
-0.87 | -0.4948 | -1.4
-0.86 | -0.47475 | -1.3522
-0.85 | -0.45702 | -1.3005
-0.84 | -0.43661 | -1.2439
-0.83 | -0.41805 | -1.2035
-0.82 | -0.4021 | -1.1652
-0.81 | -0.38452 | -1.1261
-0.8 | -0.36876 | -1.0776
-0.79 | -0.35183 | -1.0346
-0.78 | -0.33981 | -0.9975
-0.77 | -0.32466 | -0.962
-0.76 | -0.3108 | -0.9252
-0.75 | -0.29808 | -0.8911
-0.74 | -0.28504 | -0.8544
-0.73 | -0.27405 | -0.8229
-0.72 | -0.26031 | -0.7955
-0.71 | -0.24761 | -0.7642
-0.7 | -0.23795 | -0.7341
-0.69 | -0.22654 | -0.7021
-0.68 | -0.21794 | -0.6747
-0.67 | -0.20728 | -0.6528
-0.66 | -0.1979 | -0.6236
-0.65 | -0.18962 | -0.5998
-0.64 | -0.18085 | -0.5759
-0.63 | -0.17195 | -0.5532
-0.62 | -0.1634 | -0.5334
-0.61 | -0.15609 | -0.5121
-0.6 | -0.14895 | -0.49249
-0.59 | -0.14351 | -0.47265
-0.58 | -0.13607 | -0.45427
-0.57 | -0.12918 | -0.43782
-0.56 | -0.12267 | -0.4174
-0.55 | -0.11684 | -0.39829
-0.54 | -0.11184 | -0.38554
-0.53 | -0.10637 | -0.36779
-0.52 | -0.10104 | -0.35377
-0.51 | -0.09548 | -0.33984
-0.5 | -0.09108 | -0.32606
-0.49 | -0.08643 | -0.3123
-0.48 | -0.08152 | -0.29933
-0.47 | -0.0771 | -0.28714
-0.46 | -0.07369 | -0.27524
-0.45 | -0.06899 | -0.2625
-0.44 | -0.06523 | -0.25264
-0.43 | -0.06193 | -0.2424
-0.42 | -0.05922 | -0.2322
-0.41 | -0.05546 | -0.22136
-0.4 | -0.05229 | -0.2123
-0.39 | -0.050144 | -0.20414
-0.38 | -0.047087 | -0.19373
-0.37 | -0.044523 | -0.18576
-0.36 | -0.041919 | -0.17652
-0.35 | -0.039727 | -0.16925
-0.34 | -0.037049 | -0.161
-0.33 | -0.034838 | -0.1546
-0.32 | -0.032929 | -0.14738
-0.31 | -0.030961 | -0.13971
-0.3 | -0.028925 | -0.13309
-0.29 | -0.027237 | -0.12664
-0.28 | -0.025505 | -0.11981
-0.27 | -0.023803 | -0.11432
-0.26 | -0.022269 | -0.107
-0.25 | -0.020873 | -0.10185
-0.24 | -0.019356 | -0.09649
-0.23 | -0.018 | -0.09064
-0.22 | -0.016649 | -0.0859
-0.21 | -0.015601 | -0.08047
-0.2 | -0.014446 | -0.07598
-0.19 | -0.013285 | -0.07164
-0.18 | -0.012266 | -0.06724
-0.17 | -0.0114 | -0.06255
-0.16 | -0.010399 | -0.05857
-0.15 | -0.009483 | -0.05414
-0.14 | -0.008739 | -0.0506
-0.13 | -0.008019 | -0.047352
-0.12 | -0.00723 | -0.043834
-0.11 | -0.006451 | -0.041034
-0.1 | -0.005849 | -0.037849
-0.09 | -0.005218 | -0.035264
-0.08 | -0.0045975 | -0.032309
-0.07 | -0.0040009 | -0.02982
-0.06 | -0.0034783 | -0.027189
-0.05 | -0.0028651 | -0.024864
-0.04 | -0.0023475 | -0.022765
-0.03 | -0.0017754 | -0.020957
-0.02 | -0.0012257 | -0.019045
-0.01 | -0.0006385 | -0.017209
0 | -3.35e-05 | -0.015392
0.01 | 0.0006569 | -0.013651
0.02 | 0.0013357 | -0.011927
0.03 | 0.0021287 | -0.010227
0.04 | 0.0029487 | -0.008438
0.05 | 0.0039093 | -0.006305
0.06 | 0.004902 | -0.0038964
0.07 | 0.005992 | -0.0009507
0.08 | 0.007418 | 0.0027206
0.09 | 0.008814 | 0.007313
0.1 | 0.010463 | 0.013189
0.11 | 0.012246 | 0.020876
0.12 | 0.014494 | 0.031052
0.13 | 0.016785 | 0.04353
0.14 | 0.019452 | 0.05915
0.15 | 0.022402 | 0.08012
0.16 | 0.026101 | 0.10618
0.17 | 0.030055 | 0.13915
0.18 | 0.034328 | 0.17986
0.19 | 0.039471 | 0.23103
0.2 | 0.045346 | 0.294
0.21 | 0.051796 | 0.37111
0.22 | 0.05856 | 0.4653
0.23 | 0.06714 | 0.5761
0.24 | 0.07683 | 0.7182
0.25 | 0.08815 | 0.8902
0.26 | 0.10053 | 1.0997
0.27 | 0.11492 | 1.3472
0.28 | 0.13101 | 1.648
0.29 | 0.14918 | 2.014
0.3 | 0.17088 | 2.4452
0.31 | 0.1946 | 2.9776
0.32 | 0.22101 | 3.6074
0.33 | 0.25221 | 4.3729
0.34 | 0.28833 | 5.277
0.35 | 0.32909 | 6.335
0.36 | 0.37551 | 7.658
0.37 | 0.42915 | 9.241
0.38 | 0.49154 | 11.128
0.39 | 0.56254 | 13.4
0.4 | 0.6427 | 16.129
0.41 | 0.74 | 19.434
0.42 | 0.8566 | 23.446
0.43 | 0.9975 | 28.235
0.44 | 1.1616 | 33.949
0.45 | 1.3568 | 40.945
0.46 | 1.5936 | 49.359
0.47 | 1.8774 | 59.2
0.48 | 2.2248 | 71.27
0.49 | 2.6279 | 85.71
0.5 | 3.1372 | 102.77