## Diode Characteristic (uA-mm)
VGS (V) | VDS = 0.000 V | VDS = 0.500 V
-1.25 | -3.2299 | -8.751
-1.24 | -3.0974 | -8.469
-1.23 | -3.0053 | -8.206
-1.22 | -2.9089 | -7.942
-1.21 | -2.7844 | -7.694
-1.2 | -2.7022 | -7.489
-1.19 | -2.5883 | -7.235
-1.18 | -2.5073 | -7.014
-1.17 | -2.4145 | -6.776
-1.16 | -2.3446 | -6.602
-1.15 | -2.2508 | -6.368
-1.14 | -2.1818 | -6.176
-1.13 | -2.0991 | -5.988
-1.12 | -2.014 | -5.765
-1.11 | -1.9454 | -5.575
-1.1 | -1.8754 | -5.412
-1.09 | -1.8056 | -5.235
-1.08 | -1.742 | -5.055
-1.07 | -1.6707 | -4.8804
-1.06 | -1.6133 | -4.7338
-1.05 | -1.5475 | -4.5618
-1.04 | -1.4909 | -4.4208
-1.03 | -1.434 | -4.275
-1.02 | -1.3726 | -4.1345
-1.01 | -1.3241 | -4.0094
-1 | -1.2772 | -3.8692
-0.99 | -1.2231 | -3.7419
-0.98 | -1.179 | -3.6159
-0.97 | -1.1315 | -3.5023
-0.96 | -1.09 | -3.3756
-0.95 | -1.0469 | -3.2646
-0.94 | -1.0085 | -3.1656
-0.93 | -0.9692 | -3.0451
-0.92 | -0.9235 | -2.9546
-0.91 | -0.8878 | -2.8471
-0.9 | -0.8533 | -2.7595
-0.89 | -0.824 | -2.6624
-0.88 | -0.7901 | -2.5629
-0.87 | -0.7581 | -2.4866
-0.86 | -0.7255 | -2.4033
-0.85 | -0.6981 | -2.3249
-0.84 | -0.6661 | -2.2414
-0.83 | -0.6386 | -2.1577
-0.82 | -0.6128 | -2.0952
-0.81 | -0.5883 | -2.0002
-0.8 | -0.5633 | -1.9391
-0.79 | -0.5358 | -1.8544
-0.78 | -0.5158 | -1.7951
-0.77 | -0.49885 | -1.7293
-0.76 | -0.47702 | -1.6692
-0.75 | -0.45361 | -1.601
-0.74 | -0.43269 | -1.554
-0.73 | -0.41579 | -1.4879
-0.72 | -0.3964 | -1.4334
-0.71 | -0.37944 | -1.3836
-0.7 | -0.36094 | -1.3333
-0.69 | -0.34503 | -1.2801
-0.68 | -0.3291 | -1.237
-0.67 | -0.31338 | -1.1839
-0.66 | -0.29933 | -1.1433
-0.65 | -0.28534 | -1.0959
-0.64 | -0.27216 | -1.054
-0.63 | -0.26025 | -1.0153
-0.62 | -0.24721 | -0.9786
-0.61 | -0.23564 | -0.9342
-0.6 | -0.22238 | -0.9056
-0.59 | -0.21211 | -0.8705
-0.58 | -0.20068 | -0.8368
-0.57 | -0.19147 | -0.8064
-0.56 | -0.18212 | -0.7714
-0.55 | -0.17216 | -0.7378
-0.54 | -0.16262 | -0.7119
-0.53 | -0.15449 | -0.684
-0.52 | -0.1466 | -0.6516
-0.51 | -0.13881 | -0.6296
-0.5 | -0.13192 | -0.6057
-0.49 | -0.12517 | -0.5812
-0.48 | -0.11773 | -0.5551
-0.47 | -0.11245 | -0.531
-0.46 | -0.10573 | -0.5126
-0.45 | -0.10048 | -0.49127
-0.44 | -0.09464 | -0.47576
-0.43 | -0.08883 | -0.45045
-0.42 | -0.08396 | -0.43289
-0.41 | -0.07884 | -0.41362
-0.4 | -0.07494 | -0.39604
-0.39 | -0.07007 | -0.37828
-0.38 | -0.06552 | -0.36233
-0.37 | -0.06206 | -0.347
-0.36 | -0.05768 | -0.33264
-0.35 | -0.05446 | -0.31711
-0.34 | -0.05083 | -0.30395
-0.33 | -0.047562 | -0.28935
-0.32 | -0.044713 | -0.27469
-0.31 | -0.042039 | -0.26027
-0.3 | -0.039363 | -0.24699
-0.29 | -0.036688 | -0.23263
-0.28 | -0.034119 | -0.2223
-0.27 | -0.031829 | -0.21024
-0.26 | -0.029628 | -0.19758
-0.25 | -0.027379 | -0.18728
-0.24 | -0.025417 | -0.17462
-0.23 | -0.023666 | -0.16357
-0.22 | -0.021974 | -0.15443
-0.21 | -0.020168 | -0.1447
-0.2 | -0.018601 | -0.13435
-0.19 | -0.017214 | -0.1251
-0.18 | -0.0158 | -0.11661
-0.17 | -0.014453 | -0.10735
-0.16 | -0.013198 | -0.09947
-0.15 | -0.012105 | -0.09198
-0.14 | -0.011023 | -0.08552
-0.13 | -0.009918 | -0.0782
-0.12 | -0.008969 | -0.07185
-0.11 | -0.008105 | -0.06539
-0.1 | -0.0073 | -0.05989
-0.09 | -0.006476 | -0.05511
-0.08 | -0.005698 | -0.050355
-0.07 | -0.004967 | -0.045804
-0.06 | -0.0042452 | -0.041908
-0.05 | -0.0035402 | -0.03785
-0.04 | -0.0028809 | -0.034278
-0.03 | -0.0021623 | -0.031024
-0.02 | -0.0015083 | -0.027959
-0.01 | -0.0007544 | -0.02512
0 | -3.4e-06 | -0.022099
0.01 | 0.0007679 | -0.019547
0.02 | 0.0016424 | -0.017079
0.03 | 0.0025435 | -0.014492
0.04 | 0.0035971 | -0.011968
0.05 | 0.0046922 | -0.009085
0.06 | 0.005872 | -0.005858
0.07 | 0.00741 | -0.0021206
0.08 | 0.008953 | 0.0024326
0.09 | 0.010745 | 0.007892
0.1 | 0.012712 | 0.0149
0.11 | 0.015153 | 0.023693
0.12 | 0.01773 | 0.035174
0.13 | 0.020678 | 0.04957
0.14 | 0.023887 | 0.06729
0.15 | 0.027986 | 0.09063
0.16 | 0.03243 | 0.11955
0.17 | 0.037367 | 0.15587
0.18 | 0.042944 | 0.2007
0.19 | 0.049676 | 0.25614
0.2 | 0.056936 | 0.32453
0.21 | 0.06427 | 0.40885
0.22 | 0.07385 | 0.51105
0.23 | 0.08473 | 0.6309
0.24 | 0.09732 | 0.78
0.25 | 0.11131 | 0.9674
0.26 | 0.12718 | 1.1874
0.27 | 0.14539 | 1.4533
0.28 | 0.16604 | 1.7759
0.29 | 0.18868 | 2.1582
0.3 | 0.21507 | 2.6311
0.31 | 0.24523 | 3.181
0.32 | 0.27913 | 3.8459
0.33 | 0.31716 | 4.6544
0.34 | 0.36067 | 5.5968
0.35 | 0.41032 | 6.712
0.36 | 0.46616 | 8.088
0.37 | 0.53161 | 9.752
0.38 | 0.5952 | 11.72
0.39 | 0.6815 | 14.099
0.4 | 0.7806 | 16.956
0.41 | 0.8939 | 20.325
0.42 | 1.0301 | 24.506
0.43 | 1.1874 | 29.465
0.44 | 1.369 | 35.45
0.45 | 1.577 | 42.535
0.46 | 1.8422 | 51.254
0.47 | 2.1459 | 61.43
0.48 | 2.5079 | 73.73
0.49 | 2.9567 | 88.6
0.5 | 3.4877 | 106.26