## Diode Characteristic (uA-mm)
VGS (V) | VDS = 0.000 V | VDS = 0.500 V
-1.25 | -3.1572 | -8.614
-1.24 | -3.0645 | -8.373
-1.23 | -2.9565 | -8.127
-1.22 | -2.8449 | -7.837
-1.21 | -2.73 | -7.597
-1.2 | -2.6487 | -7.372
-1.19 | -2.5643 | -7.145
-1.18 | -2.4699 | -6.909
-1.17 | -2.3752 | -6.679
-1.16 | -2.2903 | -6.489
-1.15 | -2.2014 | -6.277
-1.14 | -2.1261 | -6.065
-1.13 | -2.0379 | -5.887
-1.12 | -1.9707 | -5.706
-1.11 | -1.9062 | -5.515
-1.1 | -1.8291 | -5.329
-1.09 | -1.7667 | -5.14
-1.08 | -1.699 | -4.9667
-1.07 | -1.6363 | -4.829
-1.06 | -1.575 | -4.6628
-1.05 | -1.5111 | -4.5026
-1.04 | -1.468 | -4.3512
-1.03 | -1.4004 | -4.2009
-1.02 | -1.3489 | -4.0664
-1.01 | -1.2973 | -3.9291
-1 | -1.2491 | -3.7982
-0.99 | -1.1985 | -3.6871
-0.98 | -1.1544 | -3.5417
-0.97 | -1.1087 | -3.4274
-0.96 | -1.0679 | -3.3152
-0.95 | -1.0296 | -3.2009
-0.94 | -0.9853 | -3.0931
-0.93 | -0.9497 | -2.9741
-0.92 | -0.9089 | -2.879
-0.91 | -0.8735 | -2.7874
-0.9 | -0.8353 | -2.6814
-0.89 | -0.8071 | -2.5941
-0.88 | -0.7745 | -2.5088
-0.87 | -0.7399 | -2.4158
-0.86 | -0.7103 | -2.32
-0.85 | -0.68 | -2.2417
-0.84 | -0.6572 | -2.1615
-0.83 | -0.6238 | -2.0936
-0.82 | -0.602 | -2.0147
-0.81 | -0.5752 | -1.9411
-0.8 | -0.5501 | -1.8614
-0.79 | -0.526 | -1.7976
-0.78 | -0.5033 | -1.7381
-0.77 | -0.48648 | -1.6755
-0.76 | -0.46501 | -1.6223
-0.75 | -0.44662 | -1.5621
-0.74 | -0.42663 | -1.5082
-0.73 | -0.40674 | -1.441
-0.72 | -0.38858 | -1.3908
-0.71 | -0.37033 | -1.3416
-0.7 | -0.35581 | -1.2904
-0.69 | -0.33812 | -1.2411
-0.68 | -0.32348 | -1.1963
-0.67 | -0.30713 | -1.1522
-0.66 | -0.29444 | -1.1048
-0.65 | -0.28069 | -1.0577
-0.64 | -0.26741 | -1.0261
-0.63 | -0.25375 | -0.9827
-0.62 | -0.24145 | -0.9461
-0.61 | -0.23079 | -0.9048
-0.6 | -0.21934 | -0.8701
-0.59 | -0.20845 | -0.8373
-0.58 | -0.19762 | -0.8076
-0.57 | -0.18784 | -0.7755
-0.56 | -0.17742 | -0.7458
-0.55 | -0.17034 | -0.7195
-0.54 | -0.16129 | -0.6877
-0.53 | -0.15262 | -0.663
-0.52 | -0.14522 | -0.6314
-0.51 | -0.13737 | -0.6082
-0.5 | -0.13024 | -0.5825
-0.49 | -0.12276 | -0.5587
-0.48 | -0.11704 | -0.5371
-0.47 | -0.111 | -0.5145
-0.46 | -0.10493 | -0.49458
-0.45 | -0.09898 | -0.47478
-0.44 | -0.09318 | -0.45251
-0.43 | -0.08826 | -0.43541
-0.42 | -0.08352 | -0.41603
-0.41 | -0.07835 | -0.39801
-0.4 | -0.07354 | -0.38169
-0.39 | -0.06982 | -0.36531
-0.38 | -0.06535 | -0.34806
-0.37 | -0.06147 | -0.33311
-0.36 | -0.05767 | -0.31937
-0.35 | -0.05374 | -0.30466
-0.34 | -0.05075 | -0.28987
-0.33 | -0.047715 | -0.27745
-0.32 | -0.044727 | -0.26391
-0.31 | -0.041934 | -0.25188
-0.3 | -0.03906 | -0.23909
-0.29 | -0.036519 | -0.22629
-0.28 | -0.034207 | -0.21575
-0.27 | -0.031725 | -0.20311
-0.26 | -0.02943 | -0.19244
-0.25 | -0.027389 | -0.18111
-0.24 | -0.025513 | -0.17052
-0.23 | -0.023608 | -0.16031
-0.22 | -0.021708 | -0.15035
-0.21 | -0.020224 | -0.1405
-0.2 | -0.018626 | -0.13092
-0.19 | -0.017159 | -0.12249
-0.18 | -0.015645 | -0.11375
-0.17 | -0.014464 | -0.10501
-0.16 | -0.013175 | -0.09804
-0.15 | -0.012077 | -0.09063
-0.14 | -0.010834 | -0.0835
-0.13 | -0.009904 | -0.07716
-0.12 | -0.008946 | -0.07081
-0.11 | -0.008095 | -0.0649
-0.1 | -0.007193 | -0.05964
-0.09 | -0.0064 | -0.05419
-0.08 | -0.005621 | -0.049728
-0.07 | -0.0048973 | -0.045059
-0.06 | -0.0041509 | -0.041339
-0.05 | -0.0034865 | -0.037331
-0.04 | -0.0027737 | -0.03402
-0.03 | -0.0021466 | -0.030765
-0.02 | -0.0014163 | -0.027463
-0.01 | -0.0007579 | -0.024684
0 | -1.38e-05 | -0.022093
0.01 | 0.000735 | -0.019426
0.02 | 0.0016052 | -0.016969
0.03 | 0.0025014 | -0.014491
0.04 | 0.0035367 | -0.011841
0.05 | 0.0046201 | -0.008985
0.06 | 0.005796 | -0.006065
0.07 | 0.007321 | -0.0024461
0.08 | 0.008842 | 0.0019842
0.09 | 0.01064 | 0.007236
0.1 | 0.01266 | 0.013852
0.11 | 0.01509 | 0.022342
0.12 | 0.017716 | 0.033255
0.13 | 0.020615 | 0.047278
0.14 | 0.024184 | 0.06474
0.15 | 0.028069 | 0.08634
0.16 | 0.032444 | 0.11544
0.17 | 0.037658 | 0.15008
0.18 | 0.043454 | 0.19399
0.19 | 0.050016 | 0.24843
0.2 | 0.05641 | 0.31592
0.21 | 0.06567 | 0.39884
0.22 | 0.07518 | 0.49957
0.23 | 0.08632 | 0.6156
0.24 | 0.09888 | 0.768
0.25 | 0.11321 | 0.9488
0.26 | 0.12972 | 1.1638
0.27 | 0.14802 | 1.4304
0.28 | 0.16782 | 1.7491
0.29 | 0.19197 | 2.1328
0.3 | 0.21767 | 2.5921
0.31 | 0.24857 | 3.1413
0.32 | 0.28263 | 3.7995
0.33 | 0.32078 | 4.5873
0.34 | 0.36356 | 5.5403
0.35 | 0.41248 | 6.634
0.36 | 0.46909 | 7.986
0.37 | 0.53652 | 9.647
0.38 | 0.5996 | 11.606
0.39 | 0.6847 | 13.96
0.4 | 0.7813 | 16.753
0.41 | 0.8944 | 20.146
0.42 | 1.0317 | 24.269
0.43 | 1.184 | 29.2
0.44 | 1.3687 | 35.064
0.45 | 1.5792 | 42.178
0.46 | 1.8413 | 50.809
0.47 | 2.1436 | 60.88
0.48 | 2.5058 | 73.17
0.49 | 2.946 | 87.96
0.5 | 3.4771 | 105.5