## Diode Characteristic (uA-mm)
VGS (V) | VDS = 0.000 V | VDS = 0.500 V
-1.25 | -3.4794 | -9.524
-1.24 | -3.3369 | -9.244
-1.23 | -3.2206 | -8.925
-1.22 | -3.1107 | -8.678
-1.21 | -2.9984 | -8.416
-1.2 | -2.8895 | -8.146
-1.19 | -2.7858 | -7.913
-1.18 | -2.6838 | -7.645
-1.17 | -2.5924 | -7.406
-1.16 | -2.4908 | -7.15
-1.15 | -2.4072 | -6.896
-1.14 | -2.3132 | -6.677
-1.13 | -2.2315 | -6.475
-1.12 | -2.1408 | -6.265
-1.11 | -2.0704 | -6.075
-1.1 | -1.9943 | -5.845
-1.09 | -1.9122 | -5.665
-1.08 | -1.8419 | -5.482
-1.07 | -1.7669 | -5.296
-1.06 | -1.7096 | -5.105
-1.05 | -1.64 | -4.9399
-1.04 | -1.5777 | -4.7842
-1.03 | -1.5249 | -4.6157
-1.02 | -1.4643 | -4.4728
-1.01 | -1.4083 | -4.3297
-1 | -1.3552 | -4.194
-0.99 | -1.3035 | -4.0312
-0.98 | -1.2464 | -3.9115
-0.97 | -1.1979 | -3.7487
-0.96 | -1.1506 | -3.644
-0.95 | -1.1076 | -3.523
-0.94 | -1.065 | -3.4009
-0.93 | -1.0323 | -3.2798
-0.92 | -0.9883 | -3.1677
-0.91 | -0.9488 | -3.0661
-0.9 | -0.906 | -2.9571
-0.89 | -0.8705 | -2.8561
-0.88 | -0.8397 | -2.7426
-0.87 | -0.8001 | -2.6516
-0.86 | -0.7713 | -2.5663
-0.85 | -0.7379 | -2.482
-0.84 | -0.7079 | -2.3801
-0.83 | -0.68 | -2.3039
-0.82 | -0.6478 | -2.2241
-0.81 | -0.6217 | -2.1379
-0.8 | -0.595 | -2.0621
-0.79 | -0.5725 | -1.9852
-0.78 | -0.5452 | -1.9098
-0.77 | -0.5235 | -1.8439
-0.76 | -0.5002 | -1.7833
-0.75 | -0.48145 | -1.717
-0.74 | -0.46261 | -1.6525
-0.73 | -0.44121 | -1.5959
-0.72 | -0.42207 | -1.533
-0.71 | -0.40149 | -1.4772
-0.7 | -0.3837 | -1.4234
-0.69 | -0.3663 | -1.3656
-0.68 | -0.35055 | -1.3144
-0.67 | -0.33342 | -1.2659
-0.66 | -0.31954 | -1.2152
-0.65 | -0.30545 | -1.1687
-0.64 | -0.29038 | -1.1241
-0.63 | -0.27549 | -1.0907
-0.62 | -0.26322 | -1.0419
-0.61 | -0.25065 | -1.0078
-0.6 | -0.23929 | -0.9612
-0.59 | -0.22753 | -0.9261
-0.58 | -0.21551 | -0.8887
-0.57 | -0.20491 | -0.8486
-0.56 | -0.19466 | -0.8163
-0.55 | -0.18447 | -0.787
-0.54 | -0.17437 | -0.7566
-0.53 | -0.1649 | -0.7231
-0.52 | -0.15699 | -0.6919
-0.51 | -0.14764 | -0.6663
-0.5 | -0.13982 | -0.6398
-0.49 | -0.13321 | -0.6168
-0.48 | -0.12586 | -0.5948
-0.47 | -0.11874 | -0.5667
-0.46 | -0.11193 | -0.5423
-0.45 | -0.10524 | -0.5194
-0.44 | -0.09952 | -0.50013
-0.43 | -0.09398 | -0.47537
-0.42 | -0.08848 | -0.45517
-0.41 | -0.08345 | -0.43602
-0.4 | -0.07822 | -0.41688
-0.39 | -0.07372 | -0.40037
-0.38 | -0.06913 | -0.38294
-0.37 | -0.06532 | -0.36641
-0.36 | -0.06084 | -0.34834
-0.35 | -0.05715 | -0.33299
-0.34 | -0.05415 | -0.31858
-0.33 | -0.05034 | -0.30288
-0.32 | -0.047466 | -0.28902
-0.31 | -0.044395 | -0.27422
-0.3 | -0.041488 | -0.26119
-0.29 | -0.038696 | -0.24801
-0.28 | -0.036168 | -0.23514
-0.27 | -0.033647 | -0.22294
-0.26 | -0.031162 | -0.21167
-0.25 | -0.029176 | -0.19985
-0.24 | -0.026881 | -0.18729
-0.23 | -0.024865 | -0.17547
-0.22 | -0.023041 | -0.16486
-0.21 | -0.021351 | -0.15438
-0.2 | -0.019641 | -0.14355
-0.19 | -0.017944 | -0.13404
-0.18 | -0.016513 | -0.12431
-0.17 | -0.015209 | -0.11573
-0.16 | -0.013952 | -0.1074
-0.15 | -0.012644 | -0.09959
-0.14 | -0.011476 | -0.0911
-0.13 | -0.010406 | -0.08358
-0.12 | -0.009394 | -0.07694
-0.11 | -0.008399 | -0.07149
-0.1 | -0.007534 | -0.06554
-0.09 | -0.006626 | -0.05989
-0.08 | -0.00586 | -0.05461
-0.07 | -0.005074 | -0.04935
-0.06 | -0.0043615 | -0.04528
-0.05 | -0.0036424 | -0.041125
-0.04 | -0.0029267 | -0.037149
-0.03 | -0.0022366 | -0.033742
-0.02 | -0.0015056 | -0.030134
-0.01 | -0.0007964 | -0.027056
0 | -2.12e-05 | -0.023828
0.01 | 0.0008256 | -0.021217
0.02 | 0.0016689 | -0.018419
0.03 | 0.0026363 | -0.015748
0.04 | 0.0036939 | -0.012832
0.05 | 0.0048302 | -0.009797
0.06 | 0.006163 | -0.006421
0.07 | 0.007628 | -0.0023943
0.08 | 0.009293 | 0.002334
0.09 | 0.011142 | 0.008088
0.1 | 0.01339 | 0.015238
0.11 | 0.015867 | 0.024542
0.12 | 0.018603 | 0.036208
0.13 | 0.021713 | 0.051291
0.14 | 0.025546 | 0.0694
0.15 | 0.029553 | 0.09309
0.16 | 0.034235 | 0.12324
0.17 | 0.03945 | 0.1606
0.18 | 0.04589 | 0.20751
0.19 | 0.052551 | 0.26365
0.2 | 0.05962 | 0.33397
0.21 | 0.06917 | 0.42026
0.22 | 0.07937 | 0.52652
0.23 | 0.09112 | 0.6494
0.24 | 0.10353 | 0.8023
0.25 | 0.11932 | 0.9952
0.26 | 0.13598 | 1.2215
0.27 | 0.15494 | 1.4961
0.28 | 0.17692 | 1.8218
0.29 | 0.20141 | 2.2136
0.3 | 0.22918 | 2.6905
0.31 | 0.25986 | 3.2535
0.32 | 0.294 | 3.9328
0.33 | 0.33567 | 4.7478
0.34 | 0.38032 | 5.707
0.35 | 0.4316 | 6.87
0.36 | 0.49037 | 8.267
0.37 | 0.5565 | 9.959
0.38 | 0.6248 | 11.964
0.39 | 0.7135 | 14.344
0.4 | 0.8114 | 17.227
0.41 | 0.9297 | 20.697
0.42 | 1.0654 | 24.902
0.43 | 1.2253 | 29.865
0.44 | 1.4126 | 35.911
0.45 | 1.6379 | 43.152
0.46 | 1.9042 | 51.874
0.47 | 2.2138 | 62.13
0.48 | 2.586 | 74.68
0.49 | 3.0316 | 89.49
0.5 | 3.5685 | 107.53