## Diode Characteristic (uA-mm)
VGS (V) | VDS = 0.000 V | VDS = 0.500 V
-1.25 | -3.5854 | -9.897
-1.24 | -3.467 | -9.574
-1.23 | -3.3203 | -9.28
-1.22 | -3.2009 | -9.005
-1.21 | -3.0957 | -8.731
-1.2 | -2.9858 | -8.407
-1.19 | -2.8648 | -8.137
-1.18 | -2.7638 | -7.881
-1.17 | -2.6652 | -7.64
-1.16 | -2.5694 | -7.382
-1.15 | -2.4681 | -7.156
-1.14 | -2.3775 | -6.911
-1.13 | -2.3012 | -6.701
-1.12 | -2.2155 | -6.518
-1.11 | -2.1331 | -6.288
-1.1 | -2.0464 | -6.055
-1.09 | -1.97 | -5.874
-1.08 | -1.8924 | -5.673
-1.07 | -1.8247 | -5.463
-1.06 | -1.7564 | -5.309
-1.05 | -1.6915 | -5.129
-1.04 | -1.6246 | -4.9527
-1.03 | -1.5706 | -4.7871
-1.02 | -1.5055 | -4.6175
-1.01 | -1.446 | -4.4593
-1 | -1.3922 | -4.3222
-0.99 | -1.3424 | -4.1857
-0.98 | -1.2821 | -4.025
-0.97 | -1.2321 | -3.8922
-0.96 | -1.1883 | -3.7884
-0.95 | -1.1394 | -3.6361
-0.94 | -1.0917 | -3.4985
-0.93 | -1.0503 | -3.383
-0.92 | -1.0103 | -3.2703
-0.91 | -0.9704 | -3.157
-0.9 | -0.9265 | -3.0519
-0.89 | -0.89 | -2.9316
-0.88 | -0.8552 | -2.8356
-0.87 | -0.8165 | -2.7318
-0.86 | -0.7795 | -2.626
-0.85 | -0.7496 | -2.5376
-0.84 | -0.719 | -2.4673
-0.83 | -0.6904 | -2.3623
-0.82 | -0.6629 | -2.2766
-0.81 | -0.6343 | -2.1904
-0.8 | -0.6079 | -2.1099
-0.79 | -0.5802 | -2.0241
-0.78 | -0.5575 | -1.9553
-0.77 | -0.532 | -1.8877
-0.76 | -0.511 | -1.8133
-0.75 | -0.49262 | -1.743
-0.74 | -0.47017 | -1.6714
-0.73 | -0.44769 | -1.62
-0.72 | -0.42948 | -1.5509
-0.71 | -0.40998 | -1.4948
-0.7 | -0.39076 | -1.4426
-0.69 | -0.37281 | -1.3928
-0.68 | -0.35542 | -1.3342
-0.67 | -0.33866 | -1.2879
-0.66 | -0.3226 | -1.2356
-0.65 | -0.30824 | -1.1884
-0.64 | -0.29375 | -1.1496
-0.63 | -0.27951 | -1.0997
-0.62 | -0.2676 | -1.0539
-0.61 | -0.25303 | -1.0136
-0.6 | -0.24131 | -0.9708
-0.59 | -0.2308 | -0.9402
-0.58 | -0.21732 | -0.9035
-0.57 | -0.20709 | -0.8708
-0.56 | -0.19712 | -0.8315
-0.55 | -0.18718 | -0.8004
-0.54 | -0.17793 | -0.7672
-0.53 | -0.16739 | -0.7333
-0.52 | -0.1592 | -0.7069
-0.51 | -0.15058 | -0.6795
-0.5 | -0.14257 | -0.6489
-0.49 | -0.13472 | -0.6187
-0.48 | -0.12774 | -0.5932
-0.47 | -0.12074 | -0.5693
-0.46 | -0.11444 | -0.546
-0.45 | -0.1075 | -0.5234
-0.44 | -0.10137 | -0.5004
-0.43 | -0.09609 | -0.48078
-0.42 | -0.0907 | -0.45913
-0.41 | -0.08499 | -0.43988
-0.4 | -0.08011 | -0.42246
-0.39 | -0.07499 | -0.40354
-0.38 | -0.07132 | -0.38429
-0.37 | -0.0665 | -0.36487
-0.36 | -0.06237 | -0.35106
-0.35 | -0.05834 | -0.33614
-0.34 | -0.05495 | -0.32029
-0.33 | -0.05145 | -0.30545
-0.32 | -0.048414 | -0.29062
-0.31 | -0.045343 | -0.27794
-0.3 | -0.042381 | -0.26379
-0.29 | -0.039252 | -0.25163
-0.28 | -0.036872 | -0.23752
-0.27 | -0.034178 | -0.22451
-0.26 | -0.031686 | -0.2133
-0.25 | -0.029412 | -0.19879
-0.24 | -0.027396 | -0.19028
-0.23 | -0.025243 | -0.17835
-0.22 | -0.023456 | -0.16784
-0.21 | -0.021665 | -0.15682
-0.2 | -0.020032 | -0.14597
-0.19 | -0.018219 | -0.13601
-0.18 | -0.016687 | -0.12839
-0.17 | -0.015306 | -0.11792
-0.16 | -0.013989 | -0.10964
-0.15 | -0.012752 | -0.10063
-0.14 | -0.011587 | -0.09256
-0.13 | -0.01051 | -0.08617
-0.12 | -0.009472 | -0.07927
-0.11 | -0.008575 | -0.07283
-0.1 | -0.007628 | -0.0669
-0.09 | -0.006744 | -0.06133
-0.08 | -0.00591 | -0.05606
-0.07 | -0.005156 | -0.05076
-0.06 | -0.0044278 | -0.046024
-0.05 | -0.0037245 | -0.041915
-0.04 | -0.0029826 | -0.037821
-0.03 | -0.0022843 | -0.034122
-0.02 | -0.0015413 | -0.030675
-0.01 | -0.0008064 | -0.027563
0 | -1.82e-05 | -0.024386
0.01 | 0.0008501 | -0.02144
0.02 | 0.001678 | -0.018623
0.03 | 0.0026911 | -0.015953
0.04 | 0.0037149 | -0.013089
0.05 | 0.0049295 | -0.010089
0.06 | 0.006224 | -0.006711
0.07 | 0.007728 | -0.0026655
0.08 | 0.009347 | 0.0018717
0.09 | 0.011216 | 0.00749
0.1 | 0.013522 | 0.014777
0.11 | 0.015926 | 0.023727
0.12 | 0.018716 | 0.035339
0.13 | 0.022021 | 0.050111
0.14 | 0.025691 | 0.06859
0.15 | 0.029886 | 0.09211
0.16 | 0.034624 | 0.12181
0.17 | 0.040022 | 0.15792
0.18 | 0.04618 | 0.20502
0.19 | 0.053313 | 0.26221
0.2 | 0.06006 | 0.33211
0.21 | 0.06946 | 0.41826
0.22 | 0.07984 | 0.52163
0.23 | 0.09161 | 0.6442
0.24 | 0.1052 | 0.7998
0.25 | 0.12019 | 0.9892
0.26 | 0.1367 | 1.2146
0.27 | 0.15611 | 1.4903
0.28 | 0.17804 | 1.8228
0.29 | 0.20269 | 2.2114
0.3 | 0.23041 | 2.6961
0.31 | 0.26164 | 3.2679
0.32 | 0.29609 | 3.942
0.33 | 0.33704 | 4.7798
0.34 | 0.38267 | 5.735
0.35 | 0.43465 | 6.92
0.36 | 0.49347 | 8.328
0.37 | 0.55748 | 10.036
0.38 | 0.6238 | 12.059
0.39 | 0.7127 | 14.476
0.4 | 0.8115 | 17.427
0.41 | 0.9322 | 20.929
0.42 | 1.0704 | 25.207
0.43 | 1.2282 | 30.215
0.44 | 1.4152 | 36.346
0.45 | 1.6377 | 43.659
0.46 | 1.9035 | 52.562
0.47 | 2.2024 | 62.92
0.48 | 2.5857 | 75.6
0.49 | 3.0396 | 90.84
0.5 | 3.5837 | 108.95