## Diode Characteristic (uA-mm)
VGS (V) | VDS = 0.000 V | VDS = 0.500 V
-1.25 | -3.5981 | -9.868
-1.24 | -3.4592 | -9.567
-1.23 | -3.3369 | -9.239
-1.22 | -3.2137 | -9.001
-1.21 | -3.0909 | -8.645
-1.2 | -2.995 | -8.409
-1.19 | -2.8901 | -8.113
-1.18 | -2.7787 | -7.896
-1.17 | -2.677 | -7.631
-1.16 | -2.5709 | -7.353
-1.15 | -2.4839 | -7.142
-1.14 | -2.3887 | -6.91
-1.13 | -2.3012 | -6.695
-1.12 | -2.2112 | -6.453
-1.11 | -2.131 | -6.256
-1.1 | -2.0556 | -6.042
-1.09 | -1.9837 | -5.821
-1.08 | -1.9052 | -5.636
-1.07 | -1.8451 | -5.452
-1.06 | -1.7711 | -5.3
-1.05 | -1.7048 | -5.079
-1.04 | -1.6393 | -4.9456
-1.03 | -1.5667 | -4.7601
-1.02 | -1.5144 | -4.5951
-1.01 | -1.4518 | -4.4521
-1 | -1.3932 | -4.2909
-0.99 | -1.3424 | -4.1648
-0.98 | -1.2913 | -4.0165
-0.97 | -1.2463 | -3.8698
-0.96 | -1.1961 | -3.732
-0.95 | -1.143 | -3.6004
-0.94 | -1.099 | -3.485
-0.93 | -1.0563 | -3.3616
-0.92 | -1.0123 | -3.2471
-0.91 | -0.97 | -3.1392
-0.9 | -0.9304 | -3.0241
-0.89 | -0.8952 | -2.9234
-0.88 | -0.859 | -2.8177
-0.87 | -0.8231 | -2.7193
-0.86 | -0.7854 | -2.62
-0.85 | -0.7551 | -2.5252
-0.84 | -0.7209 | -2.4347
-0.83 | -0.6879 | -2.3386
-0.82 | -0.6577 | -2.2596
-0.81 | -0.6312 | -2.181
-0.8 | -0.609 | -2.1077
-0.79 | -0.5839 | -2.0288
-0.78 | -0.5553 | -1.9581
-0.77 | -0.5313 | -1.8841
-0.76 | -0.5089 | -1.8123
-0.75 | -0.48491 | -1.7401
-0.74 | -0.46547 | -1.6776
-0.73 | -0.44254 | -1.6008
-0.72 | -0.42465 | -1.5487
-0.71 | -0.40647 | -1.4916
-0.7 | -0.38655 | -1.4462
-0.69 | -0.37222 | -1.3819
-0.68 | -0.35644 | -1.3304
-0.67 | -0.33987 | -1.2798
-0.66 | -0.32431 | -1.2296
-0.65 | -0.30896 | -1.1789
-0.64 | -0.29313 | -1.1314
-0.63 | -0.27723 | -1.0874
-0.62 | -0.26497 | -1.0451
-0.61 | -0.25136 | -1.0033
-0.6 | -0.23809 | -0.9652
-0.59 | -0.22682 | -0.929
-0.58 | -0.21423 | -0.8902
-0.57 | -0.20516 | -0.8515
-0.56 | -0.19357 | -0.8202
-0.55 | -0.18403 | -0.7857
-0.54 | -0.17499 | -0.7593
-0.53 | -0.16537 | -0.7258
-0.52 | -0.15676 | -0.6894
-0.51 | -0.14832 | -0.6631
-0.5 | -0.14037 | -0.6376
-0.49 | -0.13332 | -0.6125
-0.48 | -0.12494 | -0.5849
-0.47 | -0.11923 | -0.5645
-0.46 | -0.11265 | -0.5395
-0.45 | -0.10573 | -0.5165
-0.44 | -0.10056 | -0.49459
-0.43 | -0.09419 | -0.47561
-0.42 | -0.08814 | -0.45721
-0.41 | -0.08397 | -0.43874
-0.4 | -0.079 | -0.41794
-0.39 | -0.07475 | -0.39978
-0.38 | -0.06917 | -0.38103
-0.37 | -0.06526 | -0.36505
-0.36 | -0.06158 | -0.34795
-0.35 | -0.05761 | -0.33064
-0.34 | -0.05426 | -0.31759
-0.33 | -0.05039 | -0.30288
-0.32 | -0.047532 | -0.28708
-0.31 | -0.044281 | -0.27404
-0.3 | -0.04141 | -0.2616
-0.29 | -0.039084 | -0.24694
-0.28 | -0.036132 | -0.23416
-0.27 | -0.033467 | -0.22099
-0.26 | -0.031201 | -0.20976
-0.25 | -0.028778 | -0.1978
-0.24 | -0.026648 | -0.18564
-0.23 | -0.024724 | -0.17537
-0.22 | -0.022868 | -0.16317
-0.21 | -0.0212 | -0.15396
-0.2 | -0.019455 | -0.14408
-0.19 | -0.017974 | -0.13474
-0.18 | -0.01636 | -0.1241
-0.17 | -0.015156 | -0.11634
-0.16 | -0.013758 | -0.10715
-0.15 | -0.012563 | -0.10033
-0.14 | -0.011408 | -0.09228
-0.13 | -0.010366 | -0.0847
-0.12 | -0.009271 | -0.0777
-0.11 | -0.008415 | -0.07168
-0.1 | -0.007529 | -0.06555
-0.09 | -0.006692 | -0.06003
-0.08 | -0.005846 | -0.05466
-0.07 | -0.005084 | -0.05023
-0.06 | -0.004324 | -0.04535
-0.05 | -0.0036217 | -0.041202
-0.04 | -0.0029191 | -0.037202
-0.03 | -0.0022575 | -0.033932
-0.02 | -0.001521 | -0.030622
-0.01 | -0.0008164 | -0.027456
0 | -2.12e-05 | -0.024264
0.01 | 0.000806 | -0.021289
0.02 | 0.0016512 | -0.018433
0.03 | 0.0026559 | -0.015964
0.04 | 0.0036512 | -0.013157
0.05 | 0.0048501 | -0.01019
0.06 | 0.006125 | -0.006688
0.07 | 0.007587 | -0.0026889
0.08 | 0.009225 | 0.0018744
0.09 | 0.011153 | 0.007462
0.1 | 0.013244 | 0.014723
0.11 | 0.015619 | 0.023778
0.12 | 0.018337 | 0.035339
0.13 | 0.021571 | 0.049845
0.14 | 0.025142 | 0.06819
0.15 | 0.029224 | 0.09193
0.16 | 0.033799 | 0.1221
0.17 | 0.039315 | 0.15885
0.18 | 0.045201 | 0.20559
0.19 | 0.05211 | 0.26328
0.2 | 0.05887 | 0.33271
0.21 | 0.06819 | 0.42074
0.22 | 0.07799 | 0.52571
0.23 | 0.0899 | 0.6503
0.24 | 0.10315 | 0.808
0.25 | 0.11761 | 0.9976
0.26 | 0.13435 | 1.2283
0.27 | 0.1537 | 1.5066
0.28 | 0.17466 | 1.8445
0.29 | 0.19955 | 2.2427
0.3 | 0.22662 | 2.7309
0.31 | 0.25814 | 3.3159
0.32 | 0.29414 | 4.0044
0.33 | 0.33327 | 4.852
0.34 | 0.37883 | 5.811
0.35 | 0.43042 | 7.007
0.36 | 0.48955 | 8.45
0.37 | 0.55682 | 10.191
0.38 | 0.6243 | 12.259
0.39 | 0.7153 | 14.733
0.4 | 0.8149 | 17.695
0.41 | 0.9286 | 21.294
0.42 | 1.0653 | 25.634
0.43 | 1.2283 | 30.81
0.44 | 1.4147 | 37.042
0.45 | 1.6367 | 44.536
0.46 | 1.904 | 53.516
0.47 | 2.2239 | 64.27
0.48 | 2.5947 | 77.13
0.49 | 3.0508 | 92.52
0.5 | 3.5999 | 111.08