## Diode Characteristic (uA-mm)
VGS (V) | VDS = 0.000 V | VDS = 0.500 V
-1.25 | -4.0621 | -11.036
-1.24 | -3.9046 | -10.661
-1.23 | -3.7555 | -10.319
-1.22 | -3.615 | -10.006
-1.21 | -3.4663 | -9.649
-1.2 | -3.3605 | -9.296
-1.19 | -3.238 | -9.033
-1.18 | -3.1079 | -8.741
-1.17 | -3.005 | -8.471
-1.16 | -2.8939 | -8.174
-1.15 | -2.7869 | -7.963
-1.14 | -2.6895 | -7.67
-1.13 | -2.5884 | -7.405
-1.12 | -2.4987 | -7.136
-1.11 | -2.405 | -6.917
-1.1 | -2.3091 | -6.68
-1.09 | -2.2199 | -6.451
-1.08 | -2.1269 | -6.22
-1.07 | -2.0594 | -6.023
-1.06 | -1.9762 | -5.827
-1.05 | -1.9067 | -5.641
-1.04 | -1.8428 | -5.422
-1.03 | -1.7656 | -5.247
-1.02 | -1.6921 | -5.094
-1.01 | -1.6189 | -4.9315
-1 | -1.5628 | -4.7375
-0.99 | -1.5055 | -4.5798
-0.98 | -1.4469 | -4.4499
-0.97 | -1.3908 | -4.2674
-0.96 | -1.3352 | -4.098
-0.95 | -1.2817 | -3.9618
-0.94 | -1.2297 | -3.8386
-0.93 | -1.1802 | -3.7149
-0.92 | -1.1337 | -3.5582
-0.91 | -1.0885 | -3.4356
-0.9 | -1.0441 | -3.3197
-0.89 | -0.9984 | -3.1908
-0.88 | -0.9606 | -3.1063
-0.87 | -0.9235 | -2.9873
-0.86 | -0.8857 | -2.8731
-0.85 | -0.8486 | -2.7646
-0.84 | -0.8111 | -2.6754
-0.83 | -0.7755 | -2.5595
-0.82 | -0.7449 | -2.4863
-0.81 | -0.7098 | -2.3878
-0.8 | -0.6793 | -2.2871
-0.79 | -0.6502 | -2.2255
-0.78 | -0.6206 | -2.1334
-0.77 | -0.5949 | -2.0499
-0.76 | -0.5688 | -1.979
-0.75 | -0.5499 | -1.8848
-0.74 | -0.5217 | -1.8316
-0.73 | -0.49804 | -1.7516
-0.72 | -0.47758 | -1.6968
-0.71 | -0.45253 | -1.6347
-0.7 | -0.43288 | -1.5661
-0.69 | -0.41328 | -1.5095
-0.68 | -0.39211 | -1.4443
-0.67 | -0.37583 | -1.3824
-0.66 | -0.35848 | -1.3358
-0.65 | -0.34013 | -1.2886
-0.64 | -0.3236 | -1.2344
-0.63 | -0.30955 | -1.1901
-0.62 | -0.29387 | -1.1448
-0.61 | -0.27913 | -1.0936
-0.6 | -0.26639 | -1.0549
-0.59 | -0.25312 | -1.0058
-0.58 | -0.24068 | -0.9715
-0.57 | -0.22872 | -0.9308
-0.56 | -0.21599 | -0.8917
-0.55 | -0.20489 | -0.8509
-0.54 | -0.19629 | -0.8187
-0.53 | -0.18567 | -0.7875
-0.52 | -0.17547 | -0.7558
-0.51 | -0.16724 | -0.7188
-0.5 | -0.15794 | -0.6909
-0.49 | -0.14928 | -0.6679
-0.48 | -0.14059 | -0.6346
-0.47 | -0.13317 | -0.6089
-0.46 | -0.12615 | -0.5878
-0.45 | -0.11897 | -0.5635
-0.44 | -0.11252 | -0.537
-0.43 | -0.1063 | -0.5135
-0.42 | -0.09979 | -0.49273
-0.41 | -0.09409 | -0.47156
-0.4 | -0.08793 | -0.44857
-0.39 | -0.08306 | -0.43223
-0.38 | -0.0784 | -0.41222
-0.37 | -0.07366 | -0.39142
-0.36 | -0.06913 | -0.37589
-0.35 | -0.06512 | -0.35867
-0.34 | -0.06104 | -0.34105
-0.33 | -0.0572 | -0.32453
-0.32 | -0.0535 | -0.30864
-0.31 | -0.050537 | -0.29379
-0.3 | -0.047099 | -0.2807
-0.29 | -0.044211 | -0.26695
-0.28 | -0.041289 | -0.25448
-0.27 | -0.038622 | -0.2413
-0.26 | -0.035903 | -0.22819
-0.25 | -0.033504 | -0.21449
-0.24 | -0.031248 | -0.20331
-0.23 | -0.028871 | -0.19067
-0.22 | -0.026714 | -0.17979
-0.21 | -0.024817 | -0.16879
-0.2 | -0.02278 | -0.15733
-0.19 | -0.021198 | -0.1468
-0.18 | -0.019367 | -0.13665
-0.17 | -0.017809 | -0.12718
-0.16 | -0.016291 | -0.11848
-0.15 | -0.014954 | -0.11025
-0.14 | -0.013565 | -0.10154
-0.13 | -0.012377 | -0.09409
-0.12 | -0.01127 | -0.08668
-0.11 | -0.010203 | -0.07986
-0.1 | -0.009057 | -0.07354
-0.09 | -0.008081 | -0.06685
-0.08 | -0.007129 | -0.06154
-0.07 | -0.006282 | -0.05604
-0.06 | -0.005301 | -0.05148
-0.05 | -0.0044453 | -0.04641
-0.04 | -0.0036153 | -0.042808
-0.03 | -0.0027282 | -0.038513
-0.02 | -0.0018824 | -0.035019
-0.01 | -0.0009414 | -0.031533
0 | -1.55e-05 | -0.027963
0.01 | 0.000986 | -0.024753
0.02 | 0.0020354 | -0.022008
0.03 | 0.0032459 | -0.018973
0.04 | 0.0045108 | -0.015748
0.05 | 0.006023 | -0.012525
0.06 | 0.007598 | -0.009003
0.07 | 0.009373 | -0.004694
0.08 | 0.011361 | 0.0002421
0.09 | 0.01378 | 0.006262
0.1 | 0.016323 | 0.013792
0.11 | 0.019199 | 0.023283
0.12 | 0.022476 | 0.035447
0.13 | 0.026381 | 0.050923
0.14 | 0.030576 | 0.06968
0.15 | 0.035298 | 0.09449
0.16 | 0.040652 | 0.12557
0.17 | 0.047007 | 0.16437
0.18 | 0.05424 | 0.21293
0.19 | 0.06092 | 0.27249
0.2 | 0.07013 | 0.34529
0.21 | 0.08011 | 0.43583
0.22 | 0.09181 | 0.54566
0.23 | 0.10454 | 0.6756
0.24 | 0.1198 | 0.8358
0.25 | 0.13726 | 1.0358
0.26 | 0.15559 | 1.2722
0.27 | 0.17649 | 1.5581
0.28 | 0.2 | 1.9056
0.29 | 0.22715 | 2.3191
0.3 | 0.25874 | 2.8233
0.31 | 0.29223 | 3.4206
0.32 | 0.33049 | 4.1312
0.33 | 0.37393 | 4.9959
0.34 | 0.4231 | 5.97
0.35 | 0.47867 | 7.208
0.36 | 0.53997 | 8.674
0.37 | 0.6036 | 10.431
0.38 | 0.6855 | 12.554
0.39 | 0.7781 | 15.107
0.4 | 0.8861 | 18.119
0.41 | 1.0073 | 21.717
0.42 | 1.1533 | 26.204
0.43 | 1.3227 | 31.478
0.44 | 1.52 | 37.848
0.45 | 1.7548 | 45.382
0.46 | 2.0287 | 54.668
0.47 | 2.3486 | 65.4
0.48 | 2.7497 | 78.67
0.49 | 3.2034 | 94.32
0.5 | 3.7783 | 113.11