## Diode Characteristic (uA-mm)
VGS (V) | VDS = 0.000 V | VDS = 0.500 V
-1.25 | -3.5412 | -9.688
-1.24 | -3.4148 | -9.302
-1.23 | -3.2779 | -9.006
-1.22 | -3.1621 | -8.704
-1.21 | -3.0543 | -8.423
-1.2 | -2.9443 | -8.19
-1.19 | -2.8347 | -7.934
-1.18 | -2.7198 | -7.652
-1.17 | -2.627 | -7.365
-1.16 | -2.5276 | -7.192
-1.15 | -2.4427 | -6.936
-1.14 | -2.3567 | -6.726
-1.13 | -2.2597 | -6.515
-1.12 | -2.1811 | -6.308
-1.11 | -2.1098 | -6.095
-1.1 | -2.0298 | -5.902
-1.09 | -1.9489 | -5.727
-1.08 | -1.8832 | -5.525
-1.07 | -1.8108 | -5.312
-1.06 | -1.7374 | -5.166
-1.05 | -1.6782 | -4.9472
-1.04 | -1.6215 | -4.8043
-1.03 | -1.5557 | -4.6296
-1.02 | -1.5005 | -4.4895
-1.01 | -1.4361 | -4.3137
-1 | -1.3875 | -4.187
-0.99 | -1.3328 | -4.0249
-0.98 | -1.2803 | -3.9254
-0.97 | -1.228 | -3.7522
-0.96 | -1.176 | -3.6384
-0.95 | -1.1282 | -3.5274
-0.94 | -1.0846 | -3.3883
-0.93 | -1.0428 | -3.2891
-0.92 | -1.006 | -3.1529
-0.91 | -0.9664 | -3.0361
-0.9 | -0.9221 | -2.9268
-0.89 | -0.8887 | -2.8356
-0.88 | -0.8501 | -2.7404
-0.87 | -0.8155 | -2.6331
-0.86 | -0.7844 | -2.5571
-0.85 | -0.7516 | -2.4729
-0.84 | -0.7199 | -2.3702
-0.83 | -0.6883 | -2.2829
-0.82 | -0.6603 | -2.2021
-0.81 | -0.6346 | -2.1326
-0.8 | -0.6073 | -2.0517
-0.79 | -0.5786 | -1.9835
-0.78 | -0.5564 | -1.9057
-0.77 | -0.529 | -1.8425
-0.76 | -0.5078 | -1.7668
-0.75 | -0.48597 | -1.7024
-0.74 | -0.46958 | -1.6359
-0.73 | -0.44574 | -1.5833
-0.72 | -0.42551 | -1.52
-0.71 | -0.40812 | -1.4742
-0.7 | -0.39003 | -1.4115
-0.69 | -0.37133 | -1.362
-0.68 | -0.35333 | -1.3068
-0.67 | -0.33715 | -1.2559
-0.66 | -0.32043 | -1.204
-0.65 | -0.30508 | -1.1638
-0.64 | -0.29009 | -1.1139
-0.63 | -0.27649 | -1.0693
-0.62 | -0.2643 | -1.029
-0.61 | -0.25167 | -0.9917
-0.6 | -0.24001 | -0.9468
-0.59 | -0.22772 | -0.9126
-0.58 | -0.21526 | -0.878
-0.57 | -0.20508 | -0.8418
-0.56 | -0.19507 | -0.8087
-0.55 | -0.18477 | -0.7749
-0.54 | -0.17555 | -0.7442
-0.53 | -0.16629 | -0.7096
-0.52 | -0.15815 | -0.6881
-0.51 | -0.14963 | -0.6557
-0.5 | -0.14149 | -0.6246
-0.49 | -0.13453 | -0.5972
-0.48 | -0.12747 | -0.5728
-0.47 | -0.1203 | -0.5546
-0.46 | -0.11401 | -0.5285
-0.45 | -0.10714 | -0.5094
-0.44 | -0.10253 | -0.4904
-0.43 | -0.09567 | -0.47242
-0.42 | -0.09007 | -0.45195
-0.41 | -0.08464 | -0.43166
-0.4 | -0.08009 | -0.411
-0.39 | -0.07549 | -0.3954
-0.38 | -0.07057 | -0.37614
-0.37 | -0.06665 | -0.36029
-0.36 | -0.06246 | -0.34121
-0.35 | -0.05844 | -0.3281
-0.34 | -0.05458 | -0.30996
-0.33 | -0.05137 | -0.29713
-0.32 | -0.048394 | -0.28444
-0.31 | -0.045315 | -0.2688
-0.3 | -0.042559 | -0.25525
-0.29 | -0.03945 | -0.24428
-0.28 | -0.036885 | -0.23104
-0.27 | -0.034329 | -0.21735
-0.26 | -0.032059 | -0.20584
-0.25 | -0.029666 | -0.1942
-0.24 | -0.027432 | -0.18306
-0.23 | -0.025281 | -0.17286
-0.22 | -0.023499 | -0.16052
-0.21 | -0.021658 | -0.15159
-0.2 | -0.019957 | -0.14191
-0.19 | -0.018407 | -0.13204
-0.18 | -0.016851 | -0.12407
-0.17 | -0.015474 | -0.116
-0.16 | -0.0142 | -0.10627
-0.15 | -0.012864 | -0.09879
-0.14 | -0.011662 | -0.09087
-0.13 | -0.010619 | -0.08433
-0.12 | -0.009514 | -0.07773
-0.11 | -0.008601 | -0.07138
-0.1 | -0.007707 | -0.06474
-0.09 | -0.006783 | -0.05959
-0.08 | -0.005961 | -0.05438
-0.07 | -0.005226 | -0.049331
-0.06 | -0.0044677 | -0.045192
-0.05 | -0.003748 | -0.040903
-0.04 | -0.0030219 | -0.037285
-0.03 | -0.0023112 | -0.033554
-0.02 | -0.0015512 | -0.030372
-0.01 | -0.0008207 | -0.027259
0 | -2.25e-05 | -0.024043
0.01 | 0.0008721 | -0.0212
0.02 | 0.0017173 | -0.018824
0.03 | 0.0027751 | -0.015808
0.04 | 0.0037981 | -0.013078
0.05 | 0.0050249 | -0.009998
0.06 | 0.006392 | -0.006638
0.07 | 0.00792 | -0.0027383
0.08 | 0.009568 | 0.0019329
0.09 | 0.011543 | 0.007658
0.1 | 0.013841 | 0.01477
0.11 | 0.016281 | 0.024133
0.12 | 0.019074 | 0.035825
0.13 | 0.022264 | 0.050617
0.14 | 0.026093 | 0.06899
0.15 | 0.030184 | 0.09278
0.16 | 0.034977 | 0.12278
0.17 | 0.040257 | 0.16058
0.18 | 0.046639 | 0.20756
0.19 | 0.053512 | 0.26443
0.2 | 0.06027 | 0.33507
0.21 | 0.06954 | 0.42429
0.22 | 0.07955 | 0.53074
0.23 | 0.09141 | 0.6533
0.24 | 0.10472 | 0.8108
0.25 | 0.11993 | 1.0058
0.26 | 0.13654 | 1.2382
0.27 | 0.15578 | 1.5191
0.28 | 0.17669 | 1.8523
0.29 | 0.20162 | 2.2573
0.3 | 0.22826 | 2.7489
0.31 | 0.25905 | 3.322
0.32 | 0.29401 | 4.0283
0.33 | 0.33457 | 4.8776
0.34 | 0.37975 | 5.829
0.35 | 0.43023 | 7.04
0.36 | 0.48745 | 8.499
0.37 | 0.55231 | 10.251
0.38 | 0.6208 | 12.309
0.39 | 0.7074 | 14.832
0.4 | 0.8061 | 17.817
0.41 | 0.9246 | 21.448
0.42 | 1.0609 | 25.808
0.43 | 1.2176 | 31.037
0.44 | 1.4004 | 37.316
0.45 | 1.6197 | 44.81
0.46 | 1.8867 | 54.029
0.47 | 2.1864 | 64.72
0.48 | 2.5677 | 77.61
0.49 | 3.0077 | 93.39
0.5 | 3.5486 | 112.11