## Diode Characteristic (uA-mm)
VGS (V) | VDS = 0.000 V | VDS = 0.500 V
-1.25 | -3.8563 | -10.441
-1.24 | -3.7155 | -10.135
-1.23 | -3.5764 | -9.789
-1.22 | -3.4448 | -9.496
-1.21 | -3.3072 | -9.219
-1.2 | -3.1818 | -8.931
-1.19 | -3.0798 | -8.608
-1.18 | -2.9448 | -8.296
-1.17 | -2.8386 | -8.074
-1.16 | -2.7392 | -7.794
-1.15 | -2.6498 | -7.543
-1.14 | -2.5594 | -7.332
-1.13 | -2.4553 | -7.063
-1.12 | -2.371 | -6.816
-1.11 | -2.2775 | -6.604
-1.1 | -2.1945 | -6.41
-1.09 | -2.102 | -6.19
-1.08 | -2.0283 | -6.013
-1.07 | -1.9507 | -5.774
-1.06 | -1.8841 | -5.622
-1.05 | -1.8154 | -5.434
-1.04 | -1.7469 | -5.236
-1.03 | -1.6746 | -5.059
-1.02 | -1.6061 | -4.8923
-1.01 | -1.5438 | -4.7349
-1 | -1.4894 | -4.585
-0.99 | -1.425 | -4.4352
-0.98 | -1.3646 | -4.2758
-0.97 | -1.3163 | -4.1267
-0.96 | -1.2706 | -3.9816
-0.95 | -1.214 | -3.8402
-0.94 | -1.1604 | -3.7
-0.93 | -1.1181 | -3.595
-0.92 | -1.0735 | -3.4621
-0.91 | -1.0317 | -3.3151
-0.9 | -0.9937 | -3.2085
-0.89 | -0.9459 | -3.0901
-0.88 | -0.9081 | -2.9889
-0.87 | -0.8679 | -2.8881
-0.86 | -0.8297 | -2.7904
-0.85 | -0.7994 | -2.6908
-0.84 | -0.7658 | -2.5755
-0.83 | -0.7296 | -2.4942
-0.82 | -0.6983 | -2.405
-0.81 | -0.6661 | -2.333
-0.8 | -0.6387 | -2.2387
-0.79 | -0.609 | -2.1564
-0.78 | -0.5819 | -2.0663
-0.77 | -0.5622 | -1.9995
-0.76 | -0.5358 | -1.9224
-0.75 | -0.5107 | -1.8425
-0.74 | -0.49462 | -1.7764
-0.73 | -0.47325 | -1.7098
-0.72 | -0.45085 | -1.6495
-0.71 | -0.43028 | -1.5803
-0.7 | -0.40936 | -1.5209
-0.69 | -0.39216 | -1.4615
-0.68 | -0.37443 | -1.3996
-0.67 | -0.35427 | -1.347
-0.66 | -0.33845 | -1.3001
-0.65 | -0.32183 | -1.2486
-0.64 | -0.30665 | -1.2054
-0.63 | -0.29449 | -1.1511
-0.62 | -0.27769 | -1.1139
-0.61 | -0.26502 | -1.0708
-0.6 | -0.25003 | -1.0229
-0.59 | -0.23854 | -0.99
-0.58 | -0.22638 | -0.9447
-0.57 | -0.2146 | -0.9101
-0.56 | -0.20354 | -0.8667
-0.55 | -0.19421 | -0.8343
-0.54 | -0.18459 | -0.8029
-0.53 | -0.17462 | -0.77
-0.52 | -0.16531 | -0.7392
-0.51 | -0.15687 | -0.7096
-0.5 | -0.14855 | -0.6802
-0.49 | -0.14136 | -0.6541
-0.48 | -0.13356 | -0.6231
-0.47 | -0.12577 | -0.5983
-0.46 | -0.11901 | -0.5735
-0.45 | -0.11192 | -0.5527
-0.44 | -0.10591 | -0.5283
-0.43 | -0.09968 | -0.5015
-0.42 | -0.09424 | -0.48098
-0.41 | -0.08875 | -0.46243
-0.4 | -0.0835 | -0.43845
-0.39 | -0.0784 | -0.42136
-0.38 | -0.07406 | -0.40256
-0.37 | -0.06913 | -0.38598
-0.36 | -0.06444 | -0.36993
-0.35 | -0.06038 | -0.35242
-0.34 | -0.05677 | -0.33553
-0.33 | -0.05292 | -0.31919
-0.32 | -0.050316 | -0.30514
-0.31 | -0.046968 | -0.28944
-0.3 | -0.043635 | -0.27565
-0.29 | -0.040892 | -0.26191
-0.28 | -0.038237 | -0.24902
-0.27 | -0.035498 | -0.2341
-0.26 | -0.032883 | -0.22304
-0.25 | -0.030515 | -0.21059
-0.24 | -0.028259 | -0.19859
-0.23 | -0.026167 | -0.18734
-0.22 | -0.024212 | -0.17561
-0.21 | -0.022446 | -0.16299
-0.2 | -0.02058 | -0.15218
-0.19 | -0.018932 | -0.14303
-0.18 | -0.017322 | -0.13303
-0.17 | -0.015848 | -0.12372
-0.16 | -0.014468 | -0.11376
-0.15 | -0.013178 | -0.10589
-0.14 | -0.01202 | -0.09661
-0.13 | -0.010841 | -0.09015
-0.12 | -0.009778 | -0.08266
-0.11 | -0.00884 | -0.07657
-0.1 | -0.007873 | -0.06978
-0.09 | -0.006981 | -0.0634
-0.08 | -0.006134 | -0.05813
-0.07 | -0.005331 | -0.05282
-0.06 | -0.0045245 | -0.04796
-0.05 | -0.0038182 | -0.043969
-0.04 | -0.0030681 | -0.039828
-0.03 | -0.0023468 | -0.036615
-0.02 | -0.0016154 | -0.032724
-0.01 | -0.0008272 | -0.029464
0 | -3.1e-06 | -0.026168
0.01 | 0.0008318 | -0.022939
0.02 | 0.0017747 | -0.020091
0.03 | 0.0027615 | -0.017328
0.04 | 0.0039182 | -0.014334
0.05 | 0.0051191 | -0.0111
0.06 | 0.006406 | -0.007544
0.07 | 0.008116 | -0.0033188
0.08 | 0.009891 | 0.0014584
0.09 | 0.011825 | 0.007403
0.1 | 0.014058 | 0.014842
0.11 | 0.016848 | 0.024118
0.12 | 0.019807 | 0.036145
0.13 | 0.023157 | 0.051482
0.14 | 0.026751 | 0.07056
0.15 | 0.031327 | 0.09481
0.16 | 0.036151 | 0.12566
0.17 | 0.041781 | 0.16388
0.18 | 0.048043 | 0.21241
0.19 | 0.055718 | 0.27157
0.2 | 0.06286 | 0.34556
0.21 | 0.07219 | 0.43585
0.22 | 0.08324 | 0.54344
0.23 | 0.09552 | 0.6705
0.24 | 0.10856 | 0.8311
0.25 | 0.12432 | 1.0301
0.26 | 0.14147 | 1.267
0.27 | 0.16157 | 1.5521
0.28 | 0.18467 | 1.8946
0.29 | 0.21011 | 2.299
0.3 | 0.23911 | 2.8039
0.31 | 0.27083 | 3.3961
0.32 | 0.30781 | 4.1038
0.33 | 0.34973 | 4.9664
0.34 | 0.39676 | 5.951
0.35 | 0.44975 | 7.186
0.36 | 0.5086 | 8.643
0.37 | 0.5703 | 10.419
0.38 | 0.6482 | 12.537
0.39 | 0.7365 | 15.031
0.4 | 0.8397 | 18.091
0.41 | 0.9596 | 21.746
0.42 | 1.1029 | 26.194
0.43 | 1.2566 | 31.423
0.44 | 1.4497 | 37.818
0.45 | 1.6723 | 45.422
0.46 | 1.9434 | 54.66
0.47 | 2.2664 | 65.5
0.48 | 2.6403 | 78.83
0.49 | 3.11 | 94.76
0.5 | 3.6464 | 113.36