## Diode Characteristic (uA-mm)
VGS (V) | VDS = 0.000 V | VDS = 0.500 V
-1.25 | -3.9435 | -10.948
-1.24 | -3.7843 | -10.559
-1.23 | -3.656 | -10.243
-1.22 | -3.5168 | -9.936
-1.21 | -3.4134 | -9.576
-1.2 | -3.2776 | -9.282
-1.19 | -3.169 | -8.974
-1.18 | -3.0426 | -8.695
-1.17 | -2.9315 | -8.437
-1.16 | -2.8255 | -8.16
-1.15 | -2.7141 | -7.9
-1.14 | -2.6076 | -7.646
-1.13 | -2.5193 | -7.383
-1.12 | -2.4303 | -7.141
-1.11 | -2.3344 | -6.868
-1.1 | -2.2447 | -6.624
-1.09 | -2.1614 | -6.436
-1.08 | -2.0729 | -6.21
-1.07 | -2.0063 | -6.019
-1.06 | -1.9293 | -5.823
-1.05 | -1.8522 | -5.636
-1.04 | -1.7727 | -5.452
-1.03 | -1.7046 | -5.251
-1.02 | -1.639 | -5.08
-1.01 | -1.5764 | -4.877
-1 | -1.5086 | -4.733
-0.99 | -1.4552 | -4.5614
-0.98 | -1.4011 | -4.4415
-0.97 | -1.353 | -4.2755
-0.96 | -1.3 | -4.1222
-0.95 | -1.2502 | -3.9638
-0.94 | -1.1953 | -3.8512
-0.93 | -1.1499 | -3.7095
-0.92 | -1.0957 | -3.5657
-0.91 | -1.0563 | -3.4521
-0.9 | -1.0119 | -3.3207
-0.89 | -0.9721 | -3.1867
-0.88 | -0.9356 | -3.0924
-0.87 | -0.8923 | -2.9583
-0.86 | -0.8514 | -2.8655
-0.85 | -0.8188 | -2.7711
-0.84 | -0.7815 | -2.6656
-0.83 | -0.7476 | -2.572
-0.82 | -0.7183 | -2.4802
-0.81 | -0.6966 | -2.3823
-0.8 | -0.6611 | -2.282
-0.79 | -0.6342 | -2.2078
-0.78 | -0.6104 | -2.1231
-0.77 | -0.581 | -2.0446
-0.76 | -0.5512 | -1.9764
-0.75 | -0.5283 | -1.8983
-0.74 | -0.5052 | -1.835
-0.73 | -0.48628 | -1.7683
-0.72 | -0.46343 | -1.6999
-0.71 | -0.44224 | -1.6356
-0.7 | -0.42403 | -1.5757
-0.69 | -0.40201 | -1.5147
-0.68 | -0.38294 | -1.4439
-0.67 | -0.36637 | -1.3982
-0.66 | -0.34854 | -1.3388
-0.65 | -0.333 | -1.2804
-0.64 | -0.31573 | -1.2376
-0.63 | -0.30262 | -1.1897
-0.62 | -0.28851 | -1.1422
-0.61 | -0.27439 | -1.0969
-0.6 | -0.25982 | -1.0555
-0.59 | -0.24766 | -1.0171
-0.58 | -0.23474 | -0.9801
-0.57 | -0.223 | -0.9353
-0.56 | -0.2124 | -0.8963
-0.55 | -0.20192 | -0.8645
-0.54 | -0.19196 | -0.8309
-0.53 | -0.18038 | -0.7966
-0.52 | -0.17127 | -0.7632
-0.51 | -0.16169 | -0.7316
-0.5 | -0.15252 | -0.6968
-0.49 | -0.14464 | -0.6714
-0.48 | -0.13739 | -0.6408
-0.47 | -0.13048 | -0.6213
-0.46 | -0.12254 | -0.5923
-0.45 | -0.11558 | -0.5677
-0.44 | -0.10906 | -0.545
-0.43 | -0.10307 | -0.5194
-0.42 | -0.09725 | -0.49548
-0.41 | -0.09202 | -0.476
-0.4 | -0.08688 | -0.45256
-0.39 | -0.08152 | -0.43337
-0.38 | -0.07626 | -0.41438
-0.37 | -0.07193 | -0.39746
-0.36 | -0.06702 | -0.37783
-0.35 | -0.06331 | -0.36225
-0.34 | -0.05899 | -0.34577
-0.33 | -0.05541 | -0.32877
-0.32 | -0.05149 | -0.31406
-0.31 | -0.048811 | -0.30066
-0.3 | -0.045566 | -0.28403
-0.29 | -0.042431 | -0.27127
-0.28 | -0.039252 | -0.25619
-0.27 | -0.036417 | -0.24219
-0.26 | -0.033944 | -0.23069
-0.25 | -0.031591 | -0.21765
-0.24 | -0.029254 | -0.20491
-0.23 | -0.027102 | -0.1934
-0.22 | -0.025077 | -0.1817
-0.21 | -0.023093 | -0.1708
-0.2 | -0.02122 | -0.15918
-0.19 | -0.019542 | -0.1497
-0.18 | -0.01797 | -0.13857
-0.17 | -0.016434 | -0.1299
-0.16 | -0.014933 | -0.12086
-0.15 | -0.013647 | -0.11128
-0.14 | -0.012379 | -0.10422
-0.13 | -0.011191 | -0.09557
-0.12 | -0.010019 | -0.08869
-0.11 | -0.009021 | -0.08128
-0.1 | -0.008059 | -0.07382
-0.09 | -0.007172 | -0.06807
-0.08 | -0.006234 | -0.06105
-0.07 | -0.005458 | -0.05648
-0.06 | -0.0046693 | -0.05102
-0.05 | -0.0039401 | -0.046317
-0.04 | -0.003147 | -0.042269
-0.03 | -0.0024085 | -0.038166
-0.02 | -0.0016267 | -0.03405
-0.01 | -0.0008536 | -0.030853
0 | -2.5e-05 | -0.027287
0.01 | 0.0008979 | -0.024136
0.02 | 0.0017848 | -0.021239
0.03 | 0.0028773 | -0.018166
0.04 | 0.0039601 | -0.014716
0.05 | 0.0052621 | -0.011392
0.06 | 0.006642 | -0.007949
0.07 | 0.008229 | -0.0037288
0.08 | 0.010011 | 0.0010316
0.09 | 0.012003 | 0.007219
0.1 | 0.014396 | 0.014539
0.11 | 0.016995 | 0.023999
0.12 | 0.01987 | 0.036007
0.13 | 0.023254 | 0.051316
0.14 | 0.027199 | 0.07041
0.15 | 0.031548 | 0.09466
0.16 | 0.036382 | 0.126
0.17 | 0.042049 | 0.1642
0.18 | 0.048526 | 0.21226
0.19 | 0.055827 | 0.27274
0.2 | 0.06301 | 0.34509
0.21 | 0.0728 | 0.4366
0.22 | 0.08316 | 0.54509
0.23 | 0.096 | 0.6735
0.24 | 0.1098 | 0.8359
0.25 | 0.12482 | 1.0357
0.26 | 0.14283 | 1.2711
0.27 | 0.16212 | 1.5578
0.28 | 0.18461 | 1.902
0.29 | 0.20964 | 2.3151
0.3 | 0.2382 | 2.8187
0.31 | 0.27085 | 3.4179
0.32 | 0.30589 | 4.1356
0.33 | 0.34833 | 4.9919
0.34 | 0.39584 | 5.974
0.35 | 0.44724 | 7.217
0.36 | 0.50667 | 8.676
0.37 | 0.5728 | 10.477
0.38 | 0.649 | 12.595
0.39 | 0.7399 | 15.129
0.4 | 0.8402 | 18.173
0.41 | 0.9612 | 21.853
0.42 | 1.099 | 26.337
0.43 | 1.2621 | 31.569
0.44 | 1.456 | 37.988
0.45 | 1.6741 | 45.695
0.46 | 1.9371 | 55.064
0.47 | 2.2532 | 65.93
0.48 | 2.6235 | 79.25
0.49 | 3.087 | 95.16
0.5 | 3.6353 | 113.98