## Diode Characteristic (uA-mm)
VGS (V) | VDS = 0.000 V | VDS = 0.500 V
-1.25 | -3.8905 | -10.469
-1.24 | -3.7529 | -10.107
-1.23 | -3.6134 | -9.796
-1.22 | -3.4708 | -9.496
-1.21 | -3.3622 | -9.15
-1.2 | -3.2346 | -8.867
-1.19 | -3.1152 | -8.575
-1.18 | -2.9803 | -8.351
-1.17 | -2.8919 | -8.051
-1.16 | -2.7952 | -7.765
-1.15 | -2.6857 | -7.527
-1.14 | -2.5868 | -7.267
-1.13 | -2.4958 | -7.034
-1.12 | -2.3934 | -6.795
-1.11 | -2.3089 | -6.6
-1.1 | -2.2304 | -6.363
-1.09 | -2.1372 | -6.145
-1.08 | -2.0662 | -5.947
-1.07 | -1.9772 | -5.777
-1.06 | -1.9032 | -5.575
-1.05 | -1.8239 | -5.392
-1.04 | -1.7586 | -5.215
-1.03 | -1.6935 | -5.025
-1.02 | -1.6319 | -4.8684
-1.01 | -1.5634 | -4.6945
-1 | -1.506 | -4.5214
-0.99 | -1.4425 | -4.3738
-0.98 | -1.3919 | -4.2405
-0.97 | -1.3277 | -4.0853
-0.96 | -1.2835 | -3.9244
-0.95 | -1.2347 | -3.8075
-0.94 | -1.1811 | -3.6705
-0.93 | -1.133 | -3.5394
-0.92 | -1.087 | -3.4313
-0.91 | -1.0425 | -3.3057
-0.9 | -1.0021 | -3.1984
-0.89 | -0.9549 | -3.0877
-0.88 | -0.9243 | -2.9744
-0.87 | -0.8786 | -2.8547
-0.86 | -0.8476 | -2.7592
-0.85 | -0.809 | -2.6417
-0.84 | -0.7742 | -2.5617
-0.83 | -0.7438 | -2.4628
-0.82 | -0.7088 | -2.3919
-0.81 | -0.6768 | -2.2902
-0.8 | -0.6508 | -2.198
-0.79 | -0.6232 | -2.1119
-0.78 | -0.5961 | -2.0404
-0.77 | -0.5685 | -1.9689
-0.76 | -0.5442 | -1.8886
-0.75 | -0.5185 | -1.8185
-0.74 | -0.50002 | -1.7555
-0.73 | -0.47568 | -1.686
-0.72 | -0.457 | -1.629
-0.71 | -0.43452 | -1.558
-0.7 | -0.41555 | -1.5086
-0.69 | -0.39614 | -1.4451
-0.68 | -0.37766 | -1.3903
-0.67 | -0.36014 | -1.3401
-0.66 | -0.34146 | -1.2881
-0.65 | -0.32542 | -1.2362
-0.64 | -0.309 | -1.1915
-0.63 | -0.29432 | -1.1405
-0.62 | -0.28046 | -1.094
-0.61 | -0.26692 | -1.0526
-0.6 | -0.25479 | -1.0143
-0.59 | -0.2413 | -0.9673
-0.58 | -0.23026 | -0.9286
-0.57 | -0.21828 | -0.8933
-0.56 | -0.20714 | -0.8553
-0.55 | -0.19588 | -0.8253
-0.54 | -0.18624 | -0.7901
-0.53 | -0.17683 | -0.7577
-0.52 | -0.16703 | -0.7287
-0.51 | -0.15828 | -0.6973
-0.5 | -0.14846 | -0.6686
-0.49 | -0.14081 | -0.6399
-0.48 | -0.13343 | -0.6138
-0.47 | -0.12592 | -0.5844
-0.46 | -0.11866 | -0.5584
-0.45 | -0.11347 | -0.5378
-0.44 | -0.10692 | -0.5135
-0.43 | -0.10061 | -0.49359
-0.42 | -0.09473 | -0.47389
-0.41 | -0.08865 | -0.45231
-0.4 | -0.08353 | -0.43373
-0.39 | -0.07813 | -0.41173
-0.38 | -0.07346 | -0.39211
-0.37 | -0.06942 | -0.37456
-0.36 | -0.06459 | -0.36006
-0.35 | -0.06061 | -0.3442
-0.34 | -0.05697 | -0.32846
-0.33 | -0.05338 | -0.31392
-0.32 | -0.05008 | -0.29649
-0.31 | -0.047334 | -0.28563
-0.3 | -0.043772 | -0.26856
-0.29 | -0.040917 | -0.25264
-0.28 | -0.038084 | -0.24093
-0.27 | -0.035594 | -0.22704
-0.26 | -0.033193 | -0.21492
-0.25 | -0.030691 | -0.20298
-0.24 | -0.0285 | -0.19112
-0.23 | -0.026365 | -0.1804
-0.22 | -0.024364 | -0.16972
-0.21 | -0.022333 | -0.15865
-0.2 | -0.020583 | -0.14752
-0.19 | -0.019014 | -0.13778
-0.18 | -0.017501 | -0.12917
-0.17 | -0.015884 | -0.11953
-0.16 | -0.014474 | -0.11119
-0.15 | -0.013314 | -0.10283
-0.14 | -0.01209 | -0.09603
-0.13 | -0.010948 | -0.08758
-0.12 | -0.009906 | -0.08139
-0.11 | -0.008873 | -0.07517
-0.1 | -0.008011 | -0.0689
-0.09 | -0.006967 | -0.06263
-0.08 | -0.006215 | -0.05746
-0.07 | -0.005382 | -0.05239
-0.06 | -0.0046367 | -0.04733
-0.05 | -0.0038423 | -0.043288
-0.04 | -0.0031248 | -0.039055
-0.03 | -0.0023432 | -0.035338
-0.02 | -0.0016265 | -0.031602
-0.01 | -0.0008068 | -0.028232
0 | -5.39e-05 | -0.025048
0.01 | 0.0008558 | -0.022092
0.02 | 0.0017566 | -0.019418
0.03 | 0.0028168 | -0.016527
0.04 | 0.0039128 | -0.01373
0.05 | 0.0052086 | -0.010467
0.06 | 0.006526 | -0.007107
0.07 | 0.008151 | -0.0030864
0.08 | 0.009926 | 0.0016745
0.09 | 0.011999 | 0.007582
0.1 | 0.014216 | 0.014888
0.11 | 0.016789 | 0.024183
0.12 | 0.019859 | 0.036169
0.13 | 0.023229 | 0.051206
0.14 | 0.026982 | 0.06997
0.15 | 0.031268 | 0.09383
0.16 | 0.036385 | 0.1249
0.17 | 0.04195 | 0.16235
0.18 | 0.048265 | 0.20995
0.19 | 0.055543 | 0.26875
0.2 | 0.06221 | 0.34131
0.21 | 0.07206 | 0.4316
0.22 | 0.08278 | 0.53805
0.23 | 0.09522 | 0.6636
0.24 | 0.10871 | 0.8247
0.25 | 0.12382 | 1.0209
0.26 | 0.14175 | 1.2509
0.27 | 0.16174 | 1.5325
0.28 | 0.18257 | 1.8712
0.29 | 0.20902 | 2.2753
0.3 | 0.23601 | 2.7729
0.31 | 0.26885 | 3.3572
0.32 | 0.30427 | 4.0512
0.33 | 0.34399 | 4.8928
0.34 | 0.39079 | 5.886
0.35 | 0.44221 | 7.092
0.36 | 0.50217 | 8.541
0.37 | 0.5653 | 10.302
0.38 | 0.6443 | 12.365
0.39 | 0.7331 | 14.863
0.4 | 0.8335 | 17.878
0.41 | 0.9506 | 21.49
0.42 | 1.091 | 25.888
0.43 | 1.2456 | 31.077
0.44 | 1.4354 | 37.385
0.45 | 1.6559 | 44.895
0.46 | 1.913 | 54.105
0.47 | 2.2291 | 64.76
0.48 | 2.6072 | 77.92
0.49 | 3.0679 | 93.76
0.5 | 3.6067 | 112.16