## Diode Characteristic (uA-mm)
VGS (V) | VDS = 0.000 V | VDS = 0.500 V
-1.25 | -3.7074 | -10.171
-1.24 | -3.576 | -9.856
-1.23 | -3.4327 | -9.487
-1.22 | -3.3265 | -9.158
-1.21 | -3.2057 | -8.881
-1.2 | -3.0854 | -8.646
-1.19 | -2.9737 | -8.345
-1.18 | -2.8648 | -8.078
-1.17 | -2.7569 | -7.829
-1.16 | -2.662 | -7.566
-1.15 | -2.5549 | -7.341
-1.14 | -2.4666 | -7.078
-1.13 | -2.3712 | -6.831
-1.12 | -2.2784 | -6.61
-1.11 | -2.2011 | -6.415
-1.1 | -2.1149 | -6.224
-1.09 | -2.0368 | -6.002
-1.08 | -1.9572 | -5.796
-1.07 | -1.8864 | -5.619
-1.06 | -1.8225 | -5.44
-1.05 | -1.7579 | -5.275
-1.04 | -1.6855 | -5.097
-1.03 | -1.6249 | -4.8923
-1.02 | -1.5532 | -4.7335
-1.01 | -1.4983 | -4.6038
-1 | -1.4313 | -4.4425
-0.99 | -1.3815 | -4.2972
-0.98 | -1.3356 | -4.125
-0.97 | -1.2721 | -3.9851
-0.96 | -1.2299 | -3.8585
-0.95 | -1.1815 | -3.7195
-0.94 | -1.1299 | -3.5937
-0.93 | -1.0933 | -3.4624
-0.92 | -1.0454 | -3.3398
-0.91 | -1.0055 | -3.2374
-0.9 | -0.9632 | -3.1218
-0.89 | -0.9281 | -3.0139
-0.88 | -0.8955 | -2.9062
-0.87 | -0.864 | -2.7994
-0.86 | -0.8247 | -2.6891
-0.85 | -0.7901 | -2.6026
-0.84 | -0.7599 | -2.5211
-0.83 | -0.7255 | -2.4257
-0.82 | -0.6905 | -2.3234
-0.81 | -0.6601 | -2.2445
-0.8 | -0.6334 | -2.1615
-0.79 | -0.6084 | -2.0786
-0.78 | -0.5817 | -2.0103
-0.77 | -0.5569 | -1.9297
-0.76 | -0.5311 | -1.8616
-0.75 | -0.5067 | -1.792
-0.74 | -0.48742 | -1.7232
-0.73 | -0.46408 | -1.6658
-0.72 | -0.4432 | -1.6038
-0.71 | -0.42438 | -1.5548
-0.7 | -0.40458 | -1.4861
-0.69 | -0.38656 | -1.4372
-0.68 | -0.36849 | -1.3805
-0.67 | -0.35242 | -1.327
-0.66 | -0.33508 | -1.2758
-0.65 | -0.32105 | -1.2192
-0.64 | -0.30461 | -1.1679
-0.63 | -0.29048 | -1.1259
-0.62 | -0.27496 | -1.078
-0.61 | -0.26055 | -1.041
-0.6 | -0.24932 | -0.9995
-0.59 | -0.23919 | -0.9581
-0.58 | -0.22803 | -0.9191
-0.57 | -0.21511 | -0.8813
-0.56 | -0.20354 | -0.8501
-0.55 | -0.193 | -0.816
-0.54 | -0.18254 | -0.7857
-0.53 | -0.17359 | -0.7533
-0.52 | -0.16482 | -0.7238
-0.51 | -0.15583 | -0.6916
-0.5 | -0.14736 | -0.6674
-0.49 | -0.14002 | -0.6318
-0.48 | -0.13259 | -0.6086
-0.47 | -0.125 | -0.5876
-0.46 | -0.11801 | -0.5645
-0.45 | -0.11176 | -0.5386
-0.44 | -0.10537 | -0.5156
-0.43 | -0.09919 | -0.49439
-0.42 | -0.09333 | -0.47313
-0.41 | -0.08833 | -0.45252
-0.4 | -0.08262 | -0.43547
-0.39 | -0.07813 | -0.41361
-0.38 | -0.07325 | -0.39417
-0.37 | -0.06841 | -0.37693
-0.36 | -0.06483 | -0.36144
-0.35 | -0.06054 | -0.34453
-0.34 | -0.05662 | -0.32969
-0.33 | -0.05337 | -0.31095
-0.32 | -0.050182 | -0.29845
-0.31 | -0.046794 | -0.28031
-0.3 | -0.043581 | -0.26673
-0.29 | -0.040817 | -0.25254
-0.28 | -0.037799 | -0.24166
-0.27 | -0.035148 | -0.22737
-0.26 | -0.032827 | -0.21642
-0.25 | -0.030473 | -0.20395
-0.24 | -0.028211 | -0.19157
-0.23 | -0.026251 | -0.17828
-0.22 | -0.024229 | -0.16832
-0.21 | -0.02241 | -0.15781
-0.2 | -0.020631 | -0.14805
-0.19 | -0.018907 | -0.13729
-0.18 | -0.017385 | -0.1283
-0.17 | -0.015948 | -0.11993
-0.16 | -0.01442 | -0.11021
-0.15 | -0.013179 | -0.1022
-0.14 | -0.01203 | -0.0938
-0.13 | -0.010982 | -0.0862
-0.12 | -0.00973 | -0.07992
-0.11 | -0.008792 | -0.07284
-0.1 | -0.00784 | -0.06743
-0.09 | -0.007046 | -0.06179
-0.08 | -0.00607 | -0.05589
-0.07 | -0.005311 | -0.05146
-0.06 | -0.0045809 | -0.046575
-0.05 | -0.0038305 | -0.042331
-0.04 | -0.0030853 | -0.038413
-0.03 | -0.0023829 | -0.034723
-0.02 | -0.0016 | -0.031566
-0.01 | -0.00086 | -0.028089
0 | -2.25e-05 | -0.024758
0.01 | 0.0008681 | -0.021972
0.02 | 0.0017549 | -0.019048
0.03 | 0.0028365 | -0.016499
0.04 | 0.003898 | -0.013368
0.05 | 0.0051917 | -0.010238
0.06 | 0.006555 | -0.006768
0.07 | 0.008105 | -0.0027521
0.08 | 0.009859 | 0.0020688
0.09 | 0.011992 | 0.007945
0.1 | 0.014223 | 0.015263
0.11 | 0.016643 | 0.024634
0.12 | 0.019668 | 0.036585
0.13 | 0.023055 | 0.051835
0.14 | 0.026832 | 0.07054
0.15 | 0.030928 | 0.09492
0.16 | 0.035632 | 0.12558
0.17 | 0.041335 | 0.16354
0.18 | 0.047503 | 0.21086
0.19 | 0.054437 | 0.27012
0.2 | 0.06139 | 0.34301
0.21 | 0.07104 | 0.43226
0.22 | 0.08082 | 0.54067
0.23 | 0.09301 | 0.6642
0.24 | 0.10651 | 0.8252
0.25 | 0.12153 | 1.0209
0.26 | 0.13871 | 1.2566
0.27 | 0.15719 | 1.5323
0.28 | 0.1791 | 1.8718
0.29 | 0.20404 | 2.2772
0.3 | 0.23096 | 2.7645
0.31 | 0.26278 | 3.3538
0.32 | 0.29688 | 4.0473
0.33 | 0.33745 | 4.8932
0.34 | 0.38249 | 5.857
0.35 | 0.43415 | 7.072
0.36 | 0.49078 | 8.531
0.37 | 0.55797 | 10.263
0.38 | 0.6248 | 12.347
0.39 | 0.7135 | 14.82
0.4 | 0.8122 | 17.799
0.41 | 0.9252 | 21.405
0.42 | 1.0624 | 25.788
0.43 | 1.2209 | 30.976
0.44 | 1.3989 | 37.187
0.45 | 1.619 | 44.778
0.46 | 1.8789 | 53.928
0.47 | 2.1887 | 64.58
0.48 | 2.5644 | 77.62
0.49 | 3.0101 | 93.31
0.5 | 3.5495 | 112.06