## Diode Characteristic (uA-mm)
VGS (V) | VDS = 0.000 V | VDS = 0.500 V
-1.25 | -4.0914 | -11.231
-1.24 | -3.9286 | -10.834
-1.23 | -3.7703 | -10.497
-1.22 | -3.6274 | -10.184
-1.21 | -3.5136 | -9.877
-1.2 | -3.378 | -9.528
-1.19 | -3.2624 | -9.18
-1.18 | -3.1334 | -8.909
-1.17 | -3.0289 | -8.622
-1.16 | -2.9008 | -8.353
-1.15 | -2.7991 | -8.062
-1.14 | -2.6865 | -7.81
-1.13 | -2.5906 | -7.526
-1.12 | -2.5085 | -7.277
-1.11 | -2.4084 | -7.01
-1.1 | -2.3037 | -6.806
-1.09 | -2.2207 | -6.582
-1.08 | -2.1293 | -6.351
-1.07 | -2.0452 | -6.143
-1.06 | -1.9661 | -5.977
-1.05 | -1.8856 | -5.794
-1.04 | -1.8225 | -5.542
-1.03 | -1.7493 | -5.346
-1.02 | -1.6884 | -5.168
-1.01 | -1.6138 | -5.0087
-1 | -1.5493 | -4.8295
-0.99 | -1.4892 | -4.6712
-0.98 | -1.4246 | -4.4841
-0.97 | -1.3716 | -4.3237
-0.96 | -1.3152 | -4.1862
-0.95 | -1.2691 | -4.0455
-0.94 | -1.2169 | -3.8952
-0.93 | -1.1717 | -3.7371
-0.92 | -1.1294 | -3.6308
-0.91 | -1.083 | -3.5187
-0.9 | -1.0343 | -3.3776
-0.89 | -0.9979 | -3.2441
-0.88 | -0.9574 | -3.1387
-0.87 | -0.9139 | -3.0379
-0.86 | -0.8723 | -2.919
-0.85 | -0.8314 | -2.7969
-0.84 | -0.8055 | -2.709
-0.83 | -0.7688 | -2.6083
-0.82 | -0.7335 | -2.5007
-0.81 | -0.705 | -2.4143
-0.8 | -0.6719 | -2.3393
-0.79 | -0.6438 | -2.2649
-0.78 | -0.6164 | -2.1693
-0.77 | -0.5901 | -2.0867
-0.76 | -0.5637 | -2.0209
-0.75 | -0.5407 | -1.9329
-0.74 | -0.5159 | -1.8604
-0.73 | -0.4938 | -1.787
-0.72 | -0.47212 | -1.7158
-0.71 | -0.44922 | -1.6557
-0.7 | -0.42979 | -1.6038
-0.69 | -0.41003 | -1.5321
-0.68 | -0.39105 | -1.4763
-0.67 | -0.37222 | -1.4135
-0.66 | -0.35071 | -1.3634
-0.65 | -0.33552 | -1.3018
-0.64 | -0.32054 | -1.2605
-0.63 | -0.30337 | -1.2078
-0.62 | -0.29009 | -1.1575
-0.61 | -0.27371 | -1.1099
-0.6 | -0.26148 | -1.064
-0.59 | -0.24915 | -1.0249
-0.58 | -0.23674 | -0.9818
-0.57 | -0.22548 | -0.9439
-0.56 | -0.21314 | -0.9
-0.55 | -0.20256 | -0.8643
-0.54 | -0.19211 | -0.8397
-0.53 | -0.18227 | -0.8033
-0.52 | -0.17228 | -0.7657
-0.51 | -0.16207 | -0.7349
-0.5 | -0.15448 | -0.6999
-0.49 | -0.14614 | -0.6778
-0.48 | -0.13739 | -0.6467
-0.47 | -0.13118 | -0.6174
-0.46 | -0.1235 | -0.5928
-0.45 | -0.11697 | -0.5673
-0.44 | -0.11029 | -0.5437
-0.43 | -0.10345 | -0.5188
-0.42 | -0.09754 | -0.49832
-0.41 | -0.09184 | -0.47612
-0.4 | -0.08647 | -0.45648
-0.39 | -0.08138 | -0.43295
-0.38 | -0.0763 | -0.41301
-0.37 | -0.07161 | -0.3984
-0.36 | -0.06714 | -0.3801
-0.35 | -0.06329 | -0.36443
-0.34 | -0.05936 | -0.34468
-0.33 | -0.05559 | -0.32819
-0.32 | -0.05203 | -0.31483
-0.31 | -0.048706 | -0.29832
-0.3 | -0.045679 | -0.28706
-0.29 | -0.042755 | -0.2694
-0.28 | -0.039891 | -0.25505
-0.27 | -0.037008 | -0.2418
-0.26 | -0.034452 | -0.2279
-0.25 | -0.031984 | -0.21682
-0.24 | -0.029569 | -0.20477
-0.23 | -0.027151 | -0.19151
-0.22 | -0.025259 | -0.17993
-0.21 | -0.023293 | -0.16755
-0.2 | -0.021457 | -0.15797
-0.19 | -0.019735 | -0.14778
-0.18 | -0.01807 | -0.13799
-0.17 | -0.016559 | -0.12857
-0.16 | -0.01506 | -0.11972
-0.15 | -0.013791 | -0.10999
-0.14 | -0.012488 | -0.10237
-0.13 | -0.011347 | -0.09508
-0.12 | -0.010148 | -0.08688
-0.11 | -0.009211 | -0.07962
-0.1 | -0.008193 | -0.07365
-0.09 | -0.007311 | -0.0671
-0.08 | -0.006323 | -0.06144
-0.07 | -0.005506 | -0.05612
-0.06 | -0.0047242 | -0.05097
-0.05 | -0.0039315 | -0.046274
-0.04 | -0.003167 | -0.042056
-0.03 | -0.0024415 | -0.038011
-0.02 | -0.0016391 | -0.034394
-0.01 | -0.0008834 | -0.031013
0 | -2.23e-05 | -0.02731
0.01 | 0.0008832 | -0.024331
0.02 | 0.0017921 | -0.021396
0.03 | 0.0028735 | -0.01838
0.04 | 0.0039684 | -0.015205
0.05 | 0.005293 | -0.011663
0.06 | 0.006719 | -0.008082
0.07 | 0.008334 | -0.0036992
0.08 | 0.010124 | 0.0013393
0.09 | 0.012327 | 0.007487
0.1 | 0.014598 | 0.015056
0.11 | 0.01726 | 0.024896
0.12 | 0.020166 | 0.037335
0.13 | 0.023838 | 0.052866
0.14 | 0.027679 | 0.0723
0.15 | 0.032029 | 0.09735
0.16 | 0.036953 | 0.12931
0.17 | 0.042974 | 0.16856
0.18 | 0.049506 | 0.21723
0.19 | 0.05664 | 0.2769
0.2 | 0.06526 | 0.35184
0.21 | 0.07552 | 0.44491
0.22 | 0.08639 | 0.55591
0.23 | 0.09919 | 0.6862
0.24 | 0.11268 | 0.853
0.25 | 0.12918 | 1.0543
0.26 | 0.14699 | 1.2943
0.27 | 0.1678 | 1.5824
0.28 | 0.19049 | 1.9288
0.29 | 0.21602 | 2.3513
0.3 | 0.24608 | 2.8569
0.31 | 0.28005 | 3.4565
0.32 | 0.31618 | 4.1852
0.33 | 0.35858 | 5.0434
0.34 | 0.40716 | 6.056
0.35 | 0.45925 | 7.287
0.36 | 0.52069 | 8.771
0.37 | 0.5794 | 10.572
0.38 | 0.6605 | 12.691
0.39 | 0.7495 | 15.268
0.4 | 0.8529 | 18.339
0.41 | 0.9735 | 22.049
0.42 | 1.1169 | 26.492
0.43 | 1.2797 | 31.839
0.44 | 1.4696 | 38.262
0.45 | 1.6915 | 45.955
0.46 | 1.9655 | 55.324
0.47 | 2.2782 | 66.34
0.48 | 2.6652 | 79.47
0.49 | 3.1259 | 95.63
0.5 | 3.6823 | 114.64