## Diode Characteristic (uA-mm)
VGS (V) | VDS = 0.000 V | VDS = 0.500 V
-1.25 | -3.8159 | -10.458
-1.24 | -3.6788 | -10.142
-1.23 | -3.5416 | -9.777
-1.22 | -3.4168 | -9.454
-1.21 | -3.2909 | -9.202
-1.2 | -3.1793 | -8.915
-1.19 | -3.0513 | -8.572
-1.18 | -2.9488 | -8.349
-1.17 | -2.8462 | -8.088
-1.16 | -2.75 | -7.779
-1.15 | -2.6493 | -7.554
-1.14 | -2.5342 | -7.264
-1.13 | -2.4445 | -7.054
-1.12 | -2.3556 | -6.85
-1.11 | -2.2588 | -6.611
-1.1 | -2.171 | -6.411
-1.09 | -2.1011 | -6.19
-1.08 | -2.0334 | -5.971
-1.07 | -1.9515 | -5.761
-1.06 | -1.8813 | -5.594
-1.05 | -1.8082 | -5.412
-1.04 | -1.7337 | -5.218
-1.03 | -1.667 | -5.042
-1.02 | -1.6067 | -4.8473
-1.01 | -1.5526 | -4.687
-1 | -1.4886 | -4.5257
-0.99 | -1.4207 | -4.3783
-0.98 | -1.3726 | -4.2313
-0.97 | -1.3207 | -4.0921
-0.96 | -1.2647 | -3.9449
-0.95 | -1.219 | -3.8152
-0.94 | -1.1666 | -3.6843
-0.93 | -1.1183 | -3.5592
-0.92 | -1.0697 | -3.4184
-0.91 | -1.0343 | -3.3108
-0.9 | -0.9922 | -3.2033
-0.89 | -0.9532 | -3.0585
-0.88 | -0.9153 | -2.9666
-0.87 | -0.8771 | -2.8658
-0.86 | -0.8376 | -2.7613
-0.85 | -0.8005 | -2.6735
-0.84 | -0.7673 | -2.5772
-0.83 | -0.7355 | -2.4944
-0.82 | -0.7037 | -2.3989
-0.81 | -0.6754 | -2.3113
-0.8 | -0.6461 | -2.2186
-0.79 | -0.6202 | -2.1418
-0.78 | -0.592 | -2.0649
-0.77 | -0.5659 | -1.9737
-0.76 | -0.5397 | -1.899
-0.75 | -0.5161 | -1.8289
-0.74 | -0.49426 | -1.765
-0.73 | -0.4725 | -1.7014
-0.72 | -0.45208 | -1.6362
-0.71 | -0.43208 | -1.5798
-0.7 | -0.41169 | -1.5224
-0.69 | -0.39468 | -1.4569
-0.68 | -0.37601 | -1.399
-0.67 | -0.35932 | -1.3486
-0.66 | -0.34271 | -1.2937
-0.65 | -0.32731 | -1.25
-0.64 | -0.31134 | -1.1968
-0.63 | -0.29597 | -1.1519
-0.62 | -0.28228 | -1.1011
-0.61 | -0.26731 | -1.0545
-0.6 | -0.2544 | -1.0126
-0.59 | -0.24112 | -0.975
-0.58 | -0.22915 | -0.9335
-0.57 | -0.21827 | -0.9001
-0.56 | -0.2065 | -0.8544
-0.55 | -0.19545 | -0.8279
-0.54 | -0.18685 | -0.7904
-0.53 | -0.17593 | -0.7539
-0.52 | -0.16752 | -0.7248
-0.51 | -0.1589 | -0.6946
-0.5 | -0.15022 | -0.6695
-0.49 | -0.14217 | -0.6381
-0.48 | -0.13432 | -0.6095
-0.47 | -0.12747 | -0.5892
-0.46 | -0.12152 | -0.5654
-0.45 | -0.11466 | -0.5365
-0.44 | -0.1074 | -0.5159
-0.43 | -0.10161 | -0.4929
-0.42 | -0.09605 | -0.47263
-0.41 | -0.09027 | -0.45221
-0.4 | -0.08462 | -0.43501
-0.39 | -0.07971 | -0.41336
-0.38 | -0.07464 | -0.39373
-0.37 | -0.07013 | -0.37821
-0.36 | -0.06548 | -0.36065
-0.35 | -0.06119 | -0.34606
-0.34 | -0.05796 | -0.32733
-0.33 | -0.05384 | -0.31422
-0.32 | -0.05054 | -0.29799
-0.31 | -0.04707 | -0.28451
-0.3 | -0.044332 | -0.27062
-0.29 | -0.041583 | -0.25445
-0.28 | -0.038926 | -0.24148
-0.27 | -0.035985 | -0.23061
-0.26 | -0.033533 | -0.21812
-0.25 | -0.031266 | -0.20524
-0.24 | -0.028842 | -0.19105
-0.23 | -0.026408 | -0.18009
-0.22 | -0.024431 | -0.1694
-0.21 | -0.022692 | -0.15919
-0.2 | -0.021065 | -0.1485
-0.19 | -0.019197 | -0.13905
-0.18 | -0.017602 | -0.12876
-0.17 | -0.016205 | -0.11943
-0.16 | -0.014869 | -0.11082
-0.15 | -0.013368 | -0.10315
-0.14 | -0.012143 | -0.09352
-0.13 | -0.011051 | -0.08734
-0.12 | -0.010004 | -0.08063
-0.11 | -0.008904 | -0.07343
-0.1 | -0.007933 | -0.06712
-0.09 | -0.007016 | -0.06167
-0.08 | -0.006251 | -0.05596
-0.07 | -0.005341 | -0.05159
-0.06 | -0.0045863 | -0.046561
-0.05 | -0.0038521 | -0.042358
-0.04 | -0.0030788 | -0.038502
-0.03 | -0.002365 | -0.034663
-0.02 | -0.0015661 | -0.03141
-0.01 | -0.0008419 | -0.028246
0 | -1.89e-05 | -0.024816
0.01 | 0.000816 | -0.021789
0.02 | 0.0017844 | -0.019245
0.03 | 0.002789 | -0.016303
0.04 | 0.0039436 | -0.013407
0.05 | 0.0051608 | -0.010289
0.06 | 0.006481 | -0.006825
0.07 | 0.008165 | -0.0028332
0.08 | 0.009911 | 0.0020808
0.09 | 0.011966 | 0.007995
0.1 | 0.014208 | 0.015427
0.11 | 0.016906 | 0.024709
0.12 | 0.01977 | 0.037039
0.13 | 0.023177 | 0.052413
0.14 | 0.027075 | 0.07121
0.15 | 0.031491 | 0.09578
0.16 | 0.036384 | 0.12697
0.17 | 0.041834 | 0.1658
0.18 | 0.048509 | 0.21246
0.19 | 0.055902 | 0.2724
0.2 | 0.06279 | 0.34552
0.21 | 0.07237 | 0.43574
0.22 | 0.08302 | 0.54374
0.23 | 0.09546 | 0.6714
0.24 | 0.10848 | 0.8339
0.25 | 0.12494 | 1.027
0.26 | 0.14196 | 1.2687
0.27 | 0.16192 | 1.5496
0.28 | 0.18424 | 1.89
0.29 | 0.2097 | 2.3018
0.3 | 0.23841 | 2.7933
0.31 | 0.27113 | 3.3865
0.32 | 0.30633 | 4.0927
0.33 | 0.34786 | 4.9405
0.34 | 0.39351 | 5.929
0.35 | 0.44615 | 7.136
0.36 | 0.50615 | 8.613
0.37 | 0.5764 | 10.357
0.38 | 0.6504 | 12.464
0.39 | 0.7387 | 14.981
0.4 | 0.8412 | 17.97
0.41 | 0.956 | 21.587
0.42 | 1.0979 | 26.012
0.43 | 1.2593 | 31.282
0.44 | 1.4471 | 37.487
0.45 | 1.6636 | 45.121
0.46 | 1.9408 | 54.28
0.47 | 2.255 | 65.09
0.48 | 2.6171 | 78.09
0.49 | 3.072 | 93.83
0.5 | 3.6177 | 112.43