## Diode Characteristic (uA-mm)
VGS (V) | VDS = 0.000 V | VDS = 0.500 V
-1.25 | -3.5038 | -9.516
-1.24 | -3.3952 | -9.214
-1.23 | -3.2706 | -8.956
-1.22 | -3.1551 | -8.677
-1.21 | -3.0407 | -8.452
-1.2 | -2.9381 | -8.155
-1.19 | -2.8349 | -7.872
-1.18 | -2.7215 | -7.624
-1.17 | -2.6303 | -7.435
-1.16 | -2.5448 | -7.169
-1.15 | -2.455 | -6.941
-1.14 | -2.35 | -6.705
-1.13 | -2.2754 | -6.52
-1.12 | -2.2017 | -6.315
-1.11 | -2.1142 | -6.124
-1.1 | -2.044 | -5.921
-1.09 | -1.9642 | -5.721
-1.08 | -1.8972 | -5.538
-1.07 | -1.8338 | -5.369
-1.06 | -1.7675 | -5.201
-1.05 | -1.6959 | -5.029
-1.04 | -1.6301 | -4.8663
-1.03 | -1.5681 | -4.7042
-1.02 | -1.5074 | -4.5676
-1.01 | -1.4596 | -4.4097
-1 | -1.3954 | -4.2586
-0.99 | -1.3482 | -4.1298
-0.98 | -1.2925 | -3.9998
-0.97 | -1.241 | -3.854
-0.96 | -1.1948 | -3.7266
-0.95 | -1.1429 | -3.6173
-0.94 | -1.1015 | -3.4794
-0.93 | -1.0579 | -3.3477
-0.92 | -1.0176 | -3.2571
-0.91 | -0.9777 | -3.1442
-0.9 | -0.938 | -3.0429
-0.89 | -0.9033 | -2.9283
-0.88 | -0.87 | -2.833
-0.87 | -0.8304 | -2.7464
-0.86 | -0.7974 | -2.6526
-0.85 | -0.7639 | -2.5642
-0.84 | -0.7353 | -2.4608
-0.83 | -0.705 | -2.3905
-0.82 | -0.6731 | -2.2985
-0.81 | -0.6433 | -2.2304
-0.8 | -0.6148 | -2.1445
-0.79 | -0.5929 | -2.0655
-0.78 | -0.5674 | -1.9984
-0.77 | -0.542 | -1.9248
-0.76 | -0.5201 | -1.866
-0.75 | -0.50334 | -1.7943
-0.74 | -0.47973 | -1.7391
-0.73 | -0.45948 | -1.6673
-0.72 | -0.43699 | -1.6037
-0.71 | -0.41784 | -1.5485
-0.7 | -0.4 | -1.4877
-0.69 | -0.38122 | -1.4344
-0.68 | -0.36425 | -1.3851
-0.67 | -0.34866 | -1.3233
-0.66 | -0.3314 | -1.2758
-0.65 | -0.31742 | -1.2355
-0.64 | -0.30151 | -1.1864
-0.63 | -0.28561 | -1.1405
-0.62 | -0.27324 | -1.0997
-0.61 | -0.26042 | -1.0583
-0.6 | -0.24781 | -1.0175
-0.59 | -0.23691 | -0.9796
-0.58 | -0.22456 | -0.9421
-0.57 | -0.21281 | -0.905
-0.56 | -0.20283 | -0.8693
-0.55 | -0.19266 | -0.832
-0.54 | -0.18234 | -0.8061
-0.53 | -0.17407 | -0.7744
-0.52 | -0.16478 | -0.7378
-0.51 | -0.15566 | -0.7101
-0.5 | -0.14717 | -0.686
-0.49 | -0.14016 | -0.6541
-0.48 | -0.13223 | -0.6252
-0.47 | -0.12509 | -0.6068
-0.46 | -0.11767 | -0.5843
-0.45 | -0.11085 | -0.5568
-0.44 | -0.10463 | -0.5339
-0.43 | -0.09872 | -0.5127
-0.42 | -0.09323 | -0.49196
-0.41 | -0.08752 | -0.47214
-0.4 | -0.08199 | -0.45202
-0.39 | -0.07734 | -0.43531
-0.38 | -0.07281 | -0.41639
-0.37 | -0.0684 | -0.39792
-0.36 | -0.06387 | -0.3799
-0.35 | -0.0597 | -0.36096
-0.34 | -0.0561 | -0.34599
-0.33 | -0.05251 | -0.32942
-0.32 | -0.049477 | -0.31463
-0.31 | -0.046206 | -0.30012
-0.3 | -0.042992 | -0.28601
-0.29 | -0.040084 | -0.2739
-0.28 | -0.037445 | -0.25772
-0.27 | -0.034769 | -0.24341
-0.26 | -0.032295 | -0.23061
-0.25 | -0.030102 | -0.21924
-0.24 | -0.02786 | -0.20684
-0.23 | -0.025613 | -0.19354
-0.22 | -0.023874 | -0.18074
-0.21 | -0.021921 | -0.16889
-0.2 | -0.020171 | -0.15851
-0.19 | -0.018609 | -0.14833
-0.18 | -0.016975 | -0.13756
-0.17 | -0.015652 | -0.12634
-0.16 | -0.014238 | -0.11861
-0.15 | -0.012977 | -0.10954
-0.14 | -0.011726 | -0.10132
-0.13 | -0.010634 | -0.09301
-0.12 | -0.009573 | -0.08482
-0.11 | -0.008577 | -0.07713
-0.1 | -0.007709 | -0.07096
-0.09 | -0.006841 | -0.06475
-0.08 | -0.005993 | -0.05882
-0.07 | -0.005211 | -0.05328
-0.06 | -0.0044626 | -0.048279
-0.05 | -0.0037492 | -0.043912
-0.04 | -0.0029916 | -0.039846
-0.03 | -0.0022764 | -0.035761
-0.02 | -0.0015362 | -0.032285
-0.01 | -0.0007958 | -0.029023
0 | -1.44e-05 | -0.025031
0.01 | 0.000831 | -0.022412
0.02 | 0.0016842 | -0.019579
0.03 | 0.0026835 | -0.016729
0.04 | 0.0036817 | -0.013663
0.05 | 0.0048897 | -0.010533
0.06 | 0.006184 | -0.007001
0.07 | 0.007623 | -0.002958
0.08 | 0.009332 | 0.0017052
0.09 | 0.011181 | 0.007434
0.1 | 0.01342 | 0.014602
0.11 | 0.015935 | 0.023533
0.12 | 0.018757 | 0.035402
0.13 | 0.022001 | 0.049803
0.14 | 0.025675 | 0.06804
0.15 | 0.029997 | 0.0918
0.16 | 0.03497 | 0.12098
0.17 | 0.040568 | 0.15818
0.18 | 0.046946 | 0.20324
0.19 | 0.054282 | 0.26045
0.2 | 0.06172 | 0.33137
0.21 | 0.07137 | 0.41852
0.22 | 0.08198 | 0.52442
0.23 | 0.09466 | 0.6477
0.24 | 0.10903 | 0.8057
0.25 | 0.12523 | 0.9984
0.26 | 0.14345 | 1.2289
0.27 | 0.16341 | 1.5017
0.28 | 0.18723 | 1.8392
0.29 | 0.21386 | 2.2422
0.3 | 0.24354 | 2.7265
0.31 | 0.27718 | 3.3112
0.32 | 0.31484 | 4.0056
0.33 | 0.35908 | 4.8432
0.34 | 0.40805 | 5.804
0.35 | 0.4628 | 7.007
0.36 | 0.52589 | 8.435
0.37 | 0.5888 | 10.156
0.38 | 0.6757 | 12.193
0.39 | 0.7689 | 14.642
0.4 | 0.8775 | 17.579
0.41 | 1.0042 | 21.061
0.42 | 1.1478 | 25.348
0.43 | 1.3203 | 30.418
0.44 | 1.5166 | 36.578
0.45 | 1.7535 | 43.83
0.46 | 2.0412 | 52.715
0.47 | 2.3706 | 62.99
0.48 | 2.7698 | 75.62
0.49 | 3.2503 | 90.72
0.5 | 3.8238 | 108.76