## Diode Characteristic (uA-mm)
VGS (V) | VDS = 0.000 V | VDS = 0.500 V
-1.25 | -3.5163 | -9.729
-1.24 | -3.3863 | -9.41
-1.23 | -3.2768 | -9.075
-1.22 | -3.1481 | -8.799
-1.21 | -3.0517 | -8.557
-1.2 | -2.9459 | -8.304
-1.19 | -2.8399 | -8.066
-1.18 | -2.7491 | -7.727
-1.17 | -2.6381 | -7.487
-1.16 | -2.5379 | -7.281
-1.15 | -2.4421 | -7.081
-1.14 | -2.355 | -6.829
-1.13 | -2.2671 | -6.593
-1.12 | -2.1899 | -6.384
-1.11 | -2.1086 | -6.175
-1.1 | -2.0289 | -6.014
-1.09 | -1.9561 | -5.798
-1.08 | -1.8743 | -5.644
-1.07 | -1.8122 | -5.427
-1.06 | -1.7476 | -5.267
-1.05 | -1.673 | -5.088
-1.04 | -1.6166 | -4.9278
-1.03 | -1.5599 | -4.7827
-1.02 | -1.4984 | -4.6281
-1.01 | -1.4299 | -4.4374
-1 | -1.3828 | -4.2962
-0.99 | -1.3275 | -4.1556
-0.98 | -1.2782 | -4.0166
-0.97 | -1.2252 | -3.8857
-0.96 | -1.1831 | -3.7659
-0.95 | -1.1402 | -3.6228
-0.94 | -1.0933 | -3.525
-0.93 | -1.0489 | -3.3827
-0.92 | -1.0057 | -3.2822
-0.91 | -0.9656 | -3.1675
-0.9 | -0.9298 | -3.0651
-0.89 | -0.8947 | -2.9464
-0.88 | -0.8512 | -2.8513
-0.87 | -0.822 | -2.7466
-0.86 | -0.7905 | -2.6779
-0.85 | -0.7548 | -2.5563
-0.84 | -0.7167 | -2.4694
-0.83 | -0.6871 | -2.3943
-0.82 | -0.6588 | -2.3049
-0.81 | -0.6306 | -2.2226
-0.8 | -0.6028 | -2.1321
-0.79 | -0.58 | -2.0651
-0.78 | -0.5562 | -1.9902
-0.77 | -0.5282 | -1.937
-0.76 | -0.5071 | -1.8621
-0.75 | -0.48961 | -1.7845
-0.74 | -0.46683 | -1.7264
-0.73 | -0.44666 | -1.6462
-0.72 | -0.42647 | -1.5966
-0.71 | -0.40542 | -1.5361
-0.7 | -0.38599 | -1.4834
-0.69 | -0.36939 | -1.4346
-0.68 | -0.3531 | -1.3771
-0.67 | -0.33642 | -1.3226
-0.66 | -0.32155 | -1.269
-0.65 | -0.30597 | -1.2185
-0.64 | -0.29071 | -1.1734
-0.63 | -0.277 | -1.126
-0.62 | -0.2639 | -1.088
-0.61 | -0.25195 | -1.0451
-0.6 | -0.23882 | -1.003
-0.59 | -0.22721 | -0.9685
-0.58 | -0.21702 | -0.9323
-0.57 | -0.20433 | -0.8915
-0.56 | -0.19458 | -0.8658
-0.55 | -0.18376 | -0.8315
-0.54 | -0.17444 | -0.795
-0.53 | -0.16592 | -0.7613
-0.52 | -0.15697 | -0.7344
-0.51 | -0.14825 | -0.7013
-0.5 | -0.13945 | -0.6731
-0.49 | -0.13276 | -0.6452
-0.48 | -0.12543 | -0.6212
-0.47 | -0.11891 | -0.5947
-0.46 | -0.11183 | -0.569
-0.45 | -0.10615 | -0.5446
-0.44 | -0.09936 | -0.5241
-0.43 | -0.09417 | -0.5025
-0.42 | -0.08832 | -0.48192
-0.41 | -0.08343 | -0.46113
-0.4 | -0.07824 | -0.44169
-0.39 | -0.07362 | -0.42267
-0.38 | -0.06872 | -0.40381
-0.37 | -0.065 | -0.38679
-0.36 | -0.06082 | -0.37275
-0.35 | -0.05702 | -0.35253
-0.34 | -0.05339 | -0.33833
-0.33 | -0.050536 | -0.32297
-0.32 | -0.046862 | -0.30566
-0.31 | -0.044149 | -0.29187
-0.3 | -0.041268 | -0.27821
-0.29 | -0.038705 | -0.26365
-0.28 | -0.036047 | -0.2499
-0.27 | -0.03354 | -0.23802
-0.26 | -0.031269 | -0.22436
-0.25 | -0.028944 | -0.2107
-0.24 | -0.026824 | -0.19878
-0.23 | -0.024828 | -0.18624
-0.22 | -0.022919 | -0.17521
-0.21 | -0.021209 | -0.16248
-0.2 | -0.019609 | -0.15206
-0.19 | -0.018087 | -0.14232
-0.18 | -0.016552 | -0.13282
-0.17 | -0.01521 | -0.12341
-0.16 | -0.013884 | -0.11414
-0.15 | -0.012766 | -0.10524
-0.14 | -0.011478 | -0.09751
-0.13 | -0.010364 | -0.08953
-0.12 | -0.009352 | -0.08184
-0.11 | -0.00844 | -0.07553
-0.1 | -0.007529 | -0.06929
-0.09 | -0.006662 | -0.06263
-0.08 | -0.00584 | -0.05753
-0.07 | -0.005124 | -0.05311
-0.06 | -0.0043425 | -0.047407
-0.05 | -0.0036409 | -0.04303
-0.04 | -0.0029455 | -0.039355
-0.03 | -0.0022152 | -0.035132
-0.02 | -0.0015358 | -0.031593
-0.01 | -0.0007773 | -0.028499
0 | -4.9e-06 | -0.024987
0.01 | 0.0007939 | -0.02221
0.02 | 0.0016628 | -0.019144
0.03 | 0.0025917 | -0.016371
0.04 | 0.0036679 | -0.013422
0.05 | 0.004785 | -0.010345
0.06 | 0.005983 | -0.006926
0.07 | 0.007562 | -0.0029768
0.08 | 0.009142 | 0.0016243
0.09 | 0.010996 | 0.007329
0.1 | 0.013108 | 0.014461
0.11 | 0.015649 | 0.023356
0.12 | 0.018345 | 0.034823
0.13 | 0.021522 | 0.049069
0.14 | 0.025043 | 0.06742
0.15 | 0.029172 | 0.0902
0.16 | 0.033969 | 0.11926
0.17 | 0.039357 | 0.15541
0.18 | 0.045604 | 0.20092
0.19 | 0.05279 | 0.25784
0.2 | 0.05961 | 0.32646
0.21 | 0.06869 | 0.41289
0.22 | 0.07951 | 0.51615
0.23 | 0.09153 | 0.6382
0.24 | 0.10493 | 0.7915
0.25 | 0.12044 | 0.9841
0.26 | 0.13744 | 1.211
0.27 | 0.15732 | 1.4893
0.28 | 0.17993 | 1.8166
0.29 | 0.20533 | 2.2078
0.3 | 0.2347 | 2.6955
0.31 | 0.26658 | 3.2713
0.32 | 0.30507 | 3.9464
0.33 | 0.34777 | 4.7779
0.34 | 0.39439 | 5.737
0.35 | 0.44904 | 6.922
0.36 | 0.50888 | 8.338
0.37 | 0.5722 | 10.047
0.38 | 0.6532 | 12.077
0.39 | 0.7468 | 14.491
0.4 | 0.855 | 17.418
0.41 | 0.9755 | 20.926
0.42 | 1.1224 | 25.201
0.43 | 1.2875 | 30.217
0.44 | 1.4849 | 36.303
0.45 | 1.7182 | 43.595
0.46 | 1.9971 | 52.392
0.47 | 2.323 | 62.75
0.48 | 2.7212 | 75.32
0.49 | 3.1936 | 90.36
0.5 | 3.7524 | 108.28