## Diode Characteristic (uA-mm)
VGS (V) | VDS = 0.000 V | VDS = 0.500 V
-1.25 | -3.285 | -8.949
-1.24 | -3.1815 | -8.685
-1.23 | -3.046 | -8.43
-1.22 | -2.9514 | -8.187
-1.21 | -2.8403 | -7.904
-1.2 | -2.7504 | -7.677
-1.19 | -2.6437 | -7.406
-1.18 | -2.5621 | -7.198
-1.17 | -2.4721 | -6.971
-1.16 | -2.3784 | -6.73
-1.15 | -2.2926 | -6.541
-1.14 | -2.2158 | -6.336
-1.13 | -2.1485 | -6.133
-1.12 | -2.0625 | -5.913
-1.11 | -1.9867 | -5.756
-1.1 | -1.9081 | -5.579
-1.09 | -1.8398 | -5.413
-1.08 | -1.7794 | -5.214
-1.07 | -1.7097 | -5.085
-1.06 | -1.6427 | -4.8737
-1.05 | -1.5843 | -4.7102
-1.04 | -1.5313 | -4.571
-1.03 | -1.4713 | -4.4105
-1.02 | -1.423 | -4.2681
-1.01 | -1.365 | -4.1327
-1 | -1.3095 | -3.9909
-0.99 | -1.2641 | -3.8655
-0.98 | -1.2102 | -3.7564
-0.97 | -1.1716 | -3.6241
-0.96 | -1.1183 | -3.5079
-0.95 | -1.0771 | -3.3818
-0.94 | -1.034 | -3.2627
-0.93 | -0.9957 | -3.1654
-0.92 | -0.9549 | -3.0581
-0.91 | -0.9186 | -2.9389
-0.9 | -0.8773 | -2.8519
-0.89 | -0.8479 | -2.7694
-0.88 | -0.8084 | -2.6643
-0.87 | -0.7812 | -2.5669
-0.86 | -0.7504 | -2.4799
-0.85 | -0.7193 | -2.3966
-0.84 | -0.6898 | -2.3041
-0.83 | -0.6613 | -2.2367
-0.82 | -0.6352 | -2.1682
-0.81 | -0.6095 | -2.0917
-0.8 | -0.5821 | -2.0165
-0.79 | -0.5548 | -1.9261
-0.78 | -0.5306 | -1.8614
-0.77 | -0.5089 | -1.7892
-0.76 | -0.48756 | -1.7366
-0.75 | -0.47168 | -1.6682
-0.74 | -0.45418 | -1.6129
-0.73 | -0.43501 | -1.5587
-0.72 | -0.41069 | -1.4928
-0.71 | -0.39388 | -1.4349
-0.7 | -0.37826 | -1.3878
-0.69 | -0.3586 | -1.3348
-0.68 | -0.34345 | -1.29
-0.67 | -0.32564 | -1.2356
-0.66 | -0.30756 | -1.1864
-0.65 | -0.29444 | -1.1408
-0.64 | -0.28141 | -1.0934
-0.63 | -0.26706 | -1.0586
-0.62 | -0.25611 | -1.0254
-0.61 | -0.24344 | -0.9808
-0.6 | -0.23165 | -0.9425
-0.59 | -0.21937 | -0.9109
-0.58 | -0.20886 | -0.8742
-0.57 | -0.19819 | -0.8456
-0.56 | -0.18829 | -0.8107
-0.55 | -0.17964 | -0.7789
-0.54 | -0.16955 | -0.7421
-0.53 | -0.16201 | -0.7188
-0.52 | -0.15251 | -0.6875
-0.51 | -0.14476 | -0.658
-0.5 | -0.13733 | -0.6357
-0.49 | -0.12995 | -0.6103
-0.48 | -0.12284 | -0.5883
-0.47 | -0.11597 | -0.5645
-0.46 | -0.11025 | -0.5413
-0.45 | -0.10376 | -0.5204
-0.44 | -0.09811 | -0.5031
-0.43 | -0.0924 | -0.48321
-0.42 | -0.08699 | -0.46211
-0.41 | -0.08243 | -0.44552
-0.4 | -0.07753 | -0.42477
-0.39 | -0.07247 | -0.40648
-0.38 | -0.06833 | -0.38962
-0.37 | -0.06431 | -0.37051
-0.36 | -0.05999 | -0.3564
-0.35 | -0.05669 | -0.3433
-0.34 | -0.05303 | -0.32539
-0.33 | -0.050103 | -0.31525
-0.32 | -0.046992 | -0.29689
-0.31 | -0.043793 | -0.28284
-0.3 | -0.041062 | -0.2687
-0.29 | -0.038023 | -0.25588
-0.28 | -0.035704 | -0.24101
-0.27 | -0.033248 | -0.23038
-0.26 | -0.031082 | -0.21754
-0.25 | -0.028618 | -0.20399
-0.24 | -0.026561 | -0.19369
-0.23 | -0.024704 | -0.18141
-0.22 | -0.022896 | -0.16978
-0.21 | -0.021119 | -0.15948
-0.2 | -0.019442 | -0.14983
-0.19 | -0.017843 | -0.13807
-0.18 | -0.016437 | -0.12855
-0.17 | -0.01496 | -0.11972
-0.16 | -0.01371 | -0.11042
-0.15 | -0.012465 | -0.10249
-0.14 | -0.011423 | -0.09456
-0.13 | -0.01029 | -0.08679
-0.12 | -0.009302 | -0.07983
-0.11 | -0.008342 | -0.07298
-0.1 | -0.007566 | -0.06715
-0.09 | -0.0066 | -0.06117
-0.08 | -0.005816 | -0.05605
-0.07 | -0.005044 | -0.05129
-0.06 | -0.004319 | -0.045726
-0.05 | -0.0036135 | -0.04158
-0.04 | -0.0029165 | -0.03734
-0.03 | -0.0022028 | -0.033837
-0.02 | -0.0014997 | -0.030516
-0.01 | -0.0007392 | -0.02784
0 | -1.23e-05 | -0.024102
0.01 | 0.0007892 | -0.021468
0.02 | 0.0016242 | -0.018556
0.03 | 0.0025926 | -0.015805
0.04 | 0.0035948 | -0.012976
0.05 | 0.0047548 | -0.009949
0.06 | 0.005952 | -0.006587
0.07 | 0.007407 | -0.0026633
0.08 | 0.009193 | 0.0019292
0.09 | 0.011005 | 0.007702
0.1 | 0.013107 | 0.014772
0.11 | 0.015579 | 0.023827
0.12 | 0.018372 | 0.035316
0.13 | 0.021482 | 0.050078
0.14 | 0.025062 | 0.06834
0.15 | 0.029124 | 0.09132
0.16 | 0.034116 | 0.12136
0.17 | 0.039342 | 0.15781
0.18 | 0.045375 | 0.20355
0.19 | 0.052291 | 0.26092
0.2 | 0.05937 | 0.33002
0.21 | 0.06893 | 0.41648
0.22 | 0.07935 | 0.52146
0.23 | 0.09077 | 0.6443
0.24 | 0.1041 | 0.7994
0.25 | 0.11966 | 0.9909
0.26 | 0.13727 | 1.2168
0.27 | 0.15723 | 1.4919
0.28 | 0.17836 | 1.8224
0.29 | 0.2035 | 2.2099
0.3 | 0.2331 | 2.6948
0.31 | 0.2649 | 3.2683
0.32 | 0.30242 | 3.9499
0.33 | 0.34312 | 4.7724
0.34 | 0.39088 | 5.732
0.35 | 0.44435 | 6.916
0.36 | 0.5039 | 8.329
0.37 | 0.5701 | 10.008
0.38 | 0.6506 | 12.023
0.39 | 0.7435 | 14.446
0.4 | 0.8453 | 17.339
0.41 | 0.9664 | 20.803
0.42 | 1.109 | 25.01
0.43 | 1.2662 | 30.037
0.44 | 1.4629 | 35.986
0.45 | 1.6902 | 43.261
0.46 | 1.9652 | 52.014
0.47 | 2.2778 | 62.15
0.48 | 2.6571 | 74.82
0.49 | 3.1199 | 89.72
0.5 | 3.6572 | 107.53