## Diode Characteristic (uA-mm)
VGS (V) | VDS = 0.000 V | VDS = 0.500 V
-1.25 | -3.3049 | -8.949
-1.24 | -3.1989 | -8.678
-1.23 | -3.0958 | -8.404
-1.22 | -2.9971 | -8.116
-1.21 | -2.8807 | -7.876
-1.2 | -2.7694 | -7.655
-1.19 | -2.6833 | -7.416
-1.18 | -2.5765 | -7.178
-1.17 | -2.4772 | -6.989
-1.16 | -2.3919 | -6.764
-1.15 | -2.3136 | -6.551
-1.14 | -2.2363 | -6.354
-1.13 | -2.155 | -6.166
-1.12 | -2.0868 | -5.96
-1.11 | -2.0034 | -5.754
-1.1 | -1.9312 | -5.566
-1.09 | -1.86 | -5.372
-1.08 | -1.7912 | -5.192
-1.07 | -1.7175 | -5.049
-1.06 | -1.6615 | -4.8924
-1.05 | -1.5947 | -4.7282
-1.04 | -1.5395 | -4.5735
-1.03 | -1.4763 | -4.4238
-1.02 | -1.426 | -4.2585
-1.01 | -1.3698 | -4.1421
-1 | -1.3218 | -4.0029
-0.99 | -1.2712 | -3.8772
-0.98 | -1.2258 | -3.7416
-0.97 | -1.177 | -3.6165
-0.96 | -1.1317 | -3.5085
-0.95 | -1.0949 | -3.3958
-0.94 | -1.0482 | -3.2762
-0.93 | -1.0122 | -3.1646
-0.92 | -0.9736 | -3.0587
-0.91 | -0.9339 | -2.963
-0.9 | -0.8959 | -2.86
-0.89 | -0.8551 | -2.766
-0.88 | -0.8229 | -2.6715
-0.87 | -0.7935 | -2.5679
-0.86 | -0.7647 | -2.4823
-0.85 | -0.7303 | -2.4088
-0.84 | -0.7012 | -2.3228
-0.83 | -0.6738 | -2.2525
-0.82 | -0.6457 | -2.1488
-0.81 | -0.6209 | -2.0881
-0.8 | -0.5915 | -2.0178
-0.79 | -0.5665 | -1.9321
-0.78 | -0.5427 | -1.8726
-0.77 | -0.5185 | -1.8011
-0.76 | -0.50268 | -1.744
-0.75 | -0.48136 | -1.6767
-0.74 | -0.46065 | -1.6178
-0.73 | -0.43757 | -1.558
-0.72 | -0.41966 | -1.4989
-0.71 | -0.40175 | -1.4495
-0.7 | -0.38402 | -1.3928
-0.69 | -0.36768 | -1.3477
-0.68 | -0.34868 | -1.2957
-0.67 | -0.33203 | -1.2426
-0.66 | -0.31705 | -1.1964
-0.65 | -0.30196 | -1.1517
-0.64 | -0.28945 | -1.1079
-0.63 | -0.27478 | -1.0649
-0.62 | -0.26292 | -1.0274
-0.61 | -0.24886 | -0.9934
-0.6 | -0.23613 | -0.9492
-0.59 | -0.22488 | -0.9181
-0.58 | -0.21329 | -0.8844
-0.57 | -0.20333 | -0.8489
-0.56 | -0.19292 | -0.8145
-0.55 | -0.18456 | -0.7759
-0.54 | -0.17557 | -0.7501
-0.53 | -0.16603 | -0.7179
-0.52 | -0.15712 | -0.6878
-0.51 | -0.14913 | -0.6643
-0.5 | -0.14129 | -0.6414
-0.49 | -0.13338 | -0.6136
-0.48 | -0.12699 | -0.5855
-0.47 | -0.11974 | -0.567
-0.46 | -0.11387 | -0.544
-0.45 | -0.10678 | -0.5223
-0.44 | -0.10131 | -0.49828
-0.43 | -0.09536 | -0.47847
-0.42 | -0.08958 | -0.4585
-0.41 | -0.08458 | -0.44104
-0.4 | -0.07964 | -0.42072
-0.39 | -0.07488 | -0.40359
-0.38 | -0.07025 | -0.38449
-0.37 | -0.06604 | -0.36862
-0.36 | -0.06211 | -0.35219
-0.35 | -0.05838 | -0.33791
-0.34 | -0.05479 | -0.32353
-0.33 | -0.05075 | -0.30811
-0.32 | -0.047831 | -0.29398
-0.31 | -0.044963 | -0.2795
-0.3 | -0.041914 | -0.26511
-0.29 | -0.039421 | -0.25252
-0.28 | -0.036525 | -0.23868
-0.27 | -0.034221 | -0.22462
-0.26 | -0.031549 | -0.21312
-0.25 | -0.029655 | -0.19955
-0.24 | -0.027323 | -0.18875
-0.23 | -0.02522 | -0.17825
-0.22 | -0.023452 | -0.16684
-0.21 | -0.021763 | -0.15608
-0.2 | -0.019917 | -0.14551
-0.19 | -0.018421 | -0.13599
-0.18 | -0.01687 | -0.12665
-0.17 | -0.015547 | -0.11769
-0.16 | -0.01411 | -0.10715
-0.15 | -0.012901 | -0.09959
-0.14 | -0.011706 | -0.09165
-0.13 | -0.010715 | -0.08459
-0.12 | -0.009562 | -0.07754
-0.11 | -0.008607 | -0.07104
-0.1 | -0.007681 | -0.06519
-0.09 | -0.006912 | -0.05977
-0.08 | -0.005986 | -0.05427
-0.07 | -0.005228 | -0.049019
-0.06 | -0.0044947 | -0.044893
-0.05 | -0.0037635 | -0.040908
-0.04 | -0.0029915 | -0.036967
-0.03 | -0.0023082 | -0.033561
-0.02 | -0.0015469 | -0.030105
-0.01 | -0.0008262 | -0.027065
0 | -2.02e-05 | -0.023731
0.01 | 0.0008297 | -0.021086
0.02 | 0.0016829 | -0.018411
0.03 | 0.0026901 | -0.015693
0.04 | 0.0037168 | -0.012707
0.05 | 0.0049273 | -0.009662
0.06 | 0.006145 | -0.006108
0.07 | 0.007609 | -0.0022575
0.08 | 0.009265 | 0.0023536
0.09 | 0.011241 | 0.008029
0.1 | 0.013318 | 0.015152
0.11 | 0.015683 | 0.024334
0.12 | 0.018497 | 0.035894
0.13 | 0.021768 | 0.050401
0.14 | 0.025115 | 0.06847
0.15 | 0.029084 | 0.09203
0.16 | 0.033775 | 0.12189
0.17 | 0.039272 | 0.15812
0.18 | 0.04504 | 0.20411
0.19 | 0.052001 | 0.25857
0.2 | 0.05882 | 0.32845
0.21 | 0.06793 | 0.41417
0.22 | 0.07787 | 0.51628
0.23 | 0.08944 | 0.6353
0.24 | 0.10267 | 0.7912
0.25 | 0.11728 | 0.9732
0.26 | 0.13416 | 1.1984
0.27 | 0.15315 | 1.4667
0.28 | 0.175 | 1.7875
0.29 | 0.19868 | 2.1773
0.3 | 0.22694 | 2.6528
0.31 | 0.25723 | 3.2136
0.32 | 0.29286 | 3.8822
0.33 | 0.33275 | 4.6933
0.34 | 0.37846 | 5.652
0.35 | 0.4285 | 6.751
0.36 | 0.48827 | 8.145
0.37 | 0.55514 | 9.816
0.38 | 0.6233 | 11.777
0.39 | 0.7122 | 14.149
0.4 | 0.8134 | 17.018
0.41 | 0.9305 | 20.436
0.42 | 1.0677 | 24.57
0.43 | 1.2313 | 29.547
0.44 | 1.4144 | 35.489
0.45 | 1.6375 | 42.629
0.46 | 1.9038 | 51.258
0.47 | 2.2216 | 61.37
0.48 | 2.597 | 73.78
0.49 | 3.0576 | 88.6
0.5 | 3.6046 | 106.2