## Diode Characteristic (uA-mm)
VGS (V) | VDS = 0.000 V | VDS = 0.500 V
-1.25 | -3.29 | -9.181
-1.24 | -3.1624 | -8.853
-1.23 | -3.0507 | -8.542
-1.22 | -2.9468 | -8.311
-1.21 | -2.8421 | -8.034
-1.2 | -2.7437 | -7.749
-1.19 | -2.645 | -7.546
-1.18 | -2.5615 | -7.307
-1.17 | -2.4662 | -7.082
-1.16 | -2.371 | -6.856
-1.15 | -2.2826 | -6.673
-1.14 | -2.1928 | -6.437
-1.13 | -2.1288 | -6.241
-1.12 | -2.0444 | -6.03
-1.11 | -1.9838 | -5.854
-1.1 | -1.9015 | -5.654
-1.09 | -1.8366 | -5.467
-1.08 | -1.7736 | -5.323
-1.07 | -1.703 | -5.104
-1.06 | -1.6386 | -4.955
-1.05 | -1.5746 | -4.788
-1.04 | -1.5177 | -4.6317
-1.03 | -1.4642 | -4.4795
-1.02 | -1.4056 | -4.3376
-1.01 | -1.3574 | -4.2026
-1 | -1.3001 | -4.0462
-0.99 | -1.2595 | -3.9252
-0.98 | -1.2079 | -3.7973
-0.97 | -1.1612 | -3.6697
-0.96 | -1.1114 | -3.5515
-0.95 | -1.071 | -3.4364
-0.94 | -1.0322 | -3.326
-0.93 | -0.9919 | -3.2032
-0.92 | -0.9507 | -3.0857
-0.91 | -0.914 | -2.9967
-0.9 | -0.8805 | -2.8972
-0.89 | -0.8437 | -2.8019
-0.88 | -0.8085 | -2.6986
-0.87 | -0.7743 | -2.6036
-0.86 | -0.7461 | -2.5076
-0.85 | -0.7139 | -2.4177
-0.84 | -0.6872 | -2.3345
-0.83 | -0.6563 | -2.2565
-0.82 | -0.6298 | -2.1647
-0.81 | -0.604 | -2.0963
-0.8 | -0.577 | -2.0171
-0.79 | -0.5516 | -1.9478
-0.78 | -0.529 | -1.8799
-0.77 | -0.5058 | -1.8158
-0.76 | -0.48705 | -1.7588
-0.75 | -0.46538 | -1.6872
-0.74 | -0.44446 | -1.6311
-0.73 | -0.42602 | -1.5657
-0.72 | -0.40677 | -1.5043
-0.71 | -0.38973 | -1.4488
-0.7 | -0.37298 | -1.3958
-0.69 | -0.3554 | -1.3432
-0.68 | -0.33888 | -1.2977
-0.67 | -0.32282 | -1.2506
-0.66 | -0.30819 | -1.1995
-0.65 | -0.29221 | -1.1577
-0.64 | -0.28012 | -1.1094
-0.63 | -0.2655 | -1.0632
-0.62 | -0.25343 | -1.0235
-0.61 | -0.24205 | -0.9872
-0.6 | -0.22966 | -0.9472
-0.59 | -0.21828 | -0.9097
-0.58 | -0.2071 | -0.8748
-0.57 | -0.19746 | -0.8407
-0.56 | -0.18616 | -0.8033
-0.55 | -0.17663 | -0.7725
-0.54 | -0.16857 | -0.7439
-0.53 | -0.15938 | -0.7104
-0.52 | -0.14992 | -0.6819
-0.51 | -0.14273 | -0.6609
-0.5 | -0.13596 | -0.6287
-0.49 | -0.1288 | -0.6042
-0.48 | -0.12134 | -0.5793
-0.47 | -0.11444 | -0.5543
-0.46 | -0.10889 | -0.5365
-0.45 | -0.1021 | -0.5105
-0.44 | -0.09636 | -0.4924
-0.43 | -0.09106 | -0.47282
-0.42 | -0.08567 | -0.45044
-0.41 | -0.08083 | -0.42914
-0.4 | -0.07574 | -0.41061
-0.39 | -0.07098 | -0.39432
-0.38 | -0.06692 | -0.37771
-0.37 | -0.06256 | -0.35899
-0.36 | -0.05888 | -0.3452
-0.35 | -0.05535 | -0.3278
-0.34 | -0.05179 | -0.31334
-0.33 | -0.049082 | -0.29956
-0.32 | -0.045906 | -0.2848
-0.31 | -0.042871 | -0.27245
-0.3 | -0.040083 | -0.25645
-0.29 | -0.03728 | -0.24302
-0.28 | -0.035015 | -0.2304
-0.27 | -0.032649 | -0.21845
-0.26 | -0.030094 | -0.20515
-0.25 | -0.028038 | -0.19386
-0.24 | -0.026313 | -0.18133
-0.23 | -0.024218 | -0.17035
-0.22 | -0.022459 | -0.1581
-0.21 | -0.020669 | -0.14761
-0.2 | -0.019102 | -0.13864
-0.19 | -0.01756 | -0.12841
-0.18 | -0.016104 | -0.11897
-0.17 | -0.0148 | -0.11092
-0.16 | -0.013636 | -0.10135
-0.15 | -0.012324 | -0.09467
-0.14 | -0.011217 | -0.08736
-0.13 | -0.010148 | -0.08054
-0.12 | -0.009202 | -0.07321
-0.11 | -0.008262 | -0.06752
-0.1 | -0.00737 | -0.06196
-0.09 | -0.006544 | -0.05591
-0.08 | -0.005806 | -0.05123
-0.07 | -0.0049918 | -0.046471
-0.06 | -0.004272 | -0.042298
-0.05 | -0.0035847 | -0.038342
-0.04 | -0.0028755 | -0.034714
-0.03 | -0.0022207 | -0.031794
-0.02 | -0.0014829 | -0.028355
-0.01 | -0.0007944 | -0.02541
0 | -1.78e-05 | -0.022616
0.01 | 0.0007985 | -0.019955
0.02 | 0.0016219 | -0.017588
0.03 | 0.0025998 | -0.014813
0.04 | 0.0035769 | -0.012167
0.05 | 0.0047541 | -0.009241
0.06 | 0.005933 | -0.006086
0.07 | 0.007338 | -0.0023099
0.08 | 0.008961 | 0.0021045
0.09 | 0.010899 | 0.007606
0.1 | 0.01294 | 0.014464
0.11 | 0.015212 | 0.023359
0.12 | 0.017957 | 0.034599
0.13 | 0.021102 | 0.048753
0.14 | 0.02463 | 0.06656
0.15 | 0.028512 | 0.08985
0.16 | 0.033129 | 0.11881
0.17 | 0.038408 | 0.15445
0.18 | 0.044434 | 0.19933
0.19 | 0.050919 | 0.25401
0.2 | 0.05769 | 0.3229
0.21 | 0.06671 | 0.40845
0.22 | 0.07652 | 0.51086
0.23 | 0.08809 | 0.6306
0.24 | 0.10171 | 0.7849
0.25 | 0.11667 | 0.9694
0.26 | 0.13302 | 1.192
0.27 | 0.15128 | 1.4598
0.28 | 0.17331 | 1.7804
0.29 | 0.19805 | 2.1679
0.3 | 0.22597 | 2.6429
0.31 | 0.25734 | 3.2017
0.32 | 0.29194 | 3.869
0.33 | 0.3335 | 4.6772
0.34 | 0.37831 | 5.6469
0.35 | 0.42988 | 6.756
0.36 | 0.49171 | 8.135
0.37 | 0.55763 | 9.805
0.38 | 0.6259 | 11.77
0.39 | 0.7153 | 14.163
0.4 | 0.8194 | 17.008
0.41 | 0.9385 | 20.456
0.42 | 1.0763 | 24.569
0.43 | 1.2382 | 29.529
0.44 | 1.4277 | 35.466
0.45 | 1.6546 | 42.52
0.46 | 1.9191 | 51.207
0.47 | 2.2387 | 61.27
0.48 | 2.619 | 73.61
0.49 | 3.0828 | 88.27
0.5 | 3.6336 | 105.92