## Diode Characteristic (uA-mm)
VGS (V) | VDS = 0.000 V | VDS = 0.500 V
-1.25 | -3.3048 | -9.193
-1.24 | -3.1801 | -8.911
-1.23 | -3.0669 | -8.63
-1.22 | -2.9546 | -8.366
-1.21 | -2.8595 | -8.1
-1.2 | -2.7495 | -7.873
-1.19 | -2.6662 | -7.592
-1.18 | -2.5573 | -7.369
-1.17 | -2.4645 | -7.118
-1.16 | -2.3772 | -6.926
-1.15 | -2.2938 | -6.671
-1.14 | -2.2279 | -6.466
-1.13 | -2.135 | -6.262
-1.12 | -2.0463 | -6.075
-1.11 | -1.9798 | -5.898
-1.1 | -1.8968 | -5.669
-1.09 | -1.8276 | -5.508
-1.08 | -1.7606 | -5.337
-1.07 | -1.6908 | -5.154
-1.06 | -1.6325 | -4.9786
-1.05 | -1.5703 | -4.803
-1.04 | -1.5088 | -4.6435
-1.03 | -1.4528 | -4.4741
-1.02 | -1.3983 | -4.3476
-1.01 | -1.3444 | -4.2101
-1 | -1.2901 | -4.0467
-0.99 | -1.2408 | -3.9329
-0.98 | -1.1924 | -3.8012
-0.97 | -1.1465 | -3.6675
-0.96 | -1.0994 | -3.5501
-0.95 | -1.059 | -3.4157
-0.94 | -1.0197 | -3.3021
-0.93 | -0.9777 | -3.2008
-0.92 | -0.9394 | -3.0738
-0.91 | -0.9038 | -2.9816
-0.9 | -0.8652 | -2.884
-0.89 | -0.8297 | -2.7699
-0.88 | -0.7951 | -2.6695
-0.87 | -0.7634 | -2.5844
-0.86 | -0.7317 | -2.4836
-0.85 | -0.7017 | -2.4045
-0.84 | -0.6716 | -2.3213
-0.83 | -0.6423 | -2.2386
-0.82 | -0.617 | -2.1467
-0.81 | -0.5917 | -2.0783
-0.8 | -0.5656 | -1.9988
-0.79 | -0.5396 | -1.934
-0.78 | -0.5183 | -1.8619
-0.77 | -0.49751 | -1.795
-0.76 | -0.47376 | -1.7344
-0.75 | -0.45477 | -1.6641
-0.74 | -0.4345 | -1.6016
-0.73 | -0.4152 | -1.5387
-0.72 | -0.39536 | -1.4956
-0.71 | -0.37841 | -1.4297
-0.7 | -0.36087 | -1.3715
-0.69 | -0.34577 | -1.3265
-0.68 | -0.33038 | -1.2727
-0.67 | -0.31355 | -1.225
-0.66 | -0.30021 | -1.1788
-0.65 | -0.28531 | -1.1326
-0.64 | -0.27287 | -1.0905
-0.63 | -0.25849 | -1.0456
-0.62 | -0.24444 | -1.0106
-0.61 | -0.23431 | -0.97
-0.6 | -0.22225 | -0.9378
-0.59 | -0.21095 | -0.8971
-0.58 | -0.20143 | -0.8614
-0.57 | -0.19078 | -0.8289
-0.56 | -0.18228 | -0.795
-0.55 | -0.17331 | -0.7616
-0.54 | -0.16336 | -0.7261
-0.53 | -0.15553 | -0.6989
-0.52 | -0.14718 | -0.6743
-0.51 | -0.1399 | -0.6485
-0.5 | -0.13208 | -0.6188
-0.49 | -0.12495 | -0.5951
-0.48 | -0.11825 | -0.5719
-0.47 | -0.11188 | -0.5461
-0.46 | -0.10569 | -0.5251
-0.45 | -0.09986 | -0.5056
-0.44 | -0.09387 | -0.48577
-0.43 | -0.08921 | -0.46203
-0.42 | -0.08392 | -0.4465
-0.41 | -0.07904 | -0.4279
-0.4 | -0.07432 | -0.41008
-0.39 | -0.06992 | -0.39167
-0.38 | -0.06591 | -0.37177
-0.37 | -0.06211 | -0.35964
-0.36 | -0.05782 | -0.34189
-0.35 | -0.05452 | -0.32781
-0.34 | -0.05135 | -0.31312
-0.33 | -0.048513 | -0.29811
-0.32 | -0.045157 | -0.28357
-0.31 | -0.042331 | -0.27091
-0.3 | -0.039762 | -0.25612
-0.29 | -0.037068 | -0.2444
-0.28 | -0.034574 | -0.22859
-0.27 | -0.03221 | -0.21676
-0.26 | -0.029975 | -0.20597
-0.25 | -0.0279 | -0.19447
-0.24 | -0.025797 | -0.18174
-0.23 | -0.023915 | -0.17278
-0.22 | -0.022178 | -0.16107
-0.21 | -0.020591 | -0.15168
-0.2 | -0.01886 | -0.14219
-0.19 | -0.01736 | -0.13133
-0.18 | -0.015926 | -0.12252
-0.17 | -0.014602 | -0.11369
-0.16 | -0.013416 | -0.1049
-0.15 | -0.012165 | -0.09764
-0.14 | -0.011078 | -0.08905
-0.13 | -0.010089 | -0.08223
-0.12 | -0.00902 | -0.07633
-0.11 | -0.008107 | -0.07029
-0.1 | -0.007292 | -0.0646
-0.09 | -0.006515 | -0.05885
-0.08 | -0.005684 | -0.05344
-0.07 | -0.0049559 | -0.04867
-0.06 | -0.0042657 | -0.043927
-0.05 | -0.0035294 | -0.040244
-0.04 | -0.0028616 | -0.036488
-0.03 | -0.0021452 | -0.033303
-0.02 | -0.0014885 | -0.029908
-0.01 | -0.0007299 | -0.02686
0 | -3.74e-05 | -0.023749
0.01 | 0.0007771 | -0.020988
0.02 | 0.0015907 | -0.018403
0.03 | 0.0025652 | -0.01576
0.04 | 0.0035511 | -0.012982
0.05 | 0.0047057 | -0.010121
0.06 | 0.005859 | -0.007051
0.07 | 0.007304 | -0.0031748
0.08 | 0.00893 | 0.0011125
0.09 | 0.010738 | 0.006421
0.1 | 0.012731 | 0.013282
0.11 | 0.015058 | 0.021958
0.12 | 0.017773 | 0.033241
0.13 | 0.020817 | 0.047418
0.14 | 0.024173 | 0.06497
0.15 | 0.028116 | 0.08759
0.16 | 0.032767 | 0.11644
0.17 | 0.037756 | 0.15251
0.18 | 0.043614 | 0.19742
0.19 | 0.050179 | 0.25267
0.2 | 0.05666 | 0.32071
0.21 | 0.06543 | 0.40511
0.22 | 0.07527 | 0.50731
0.23 | 0.0866 | 0.629
0.24 | 0.09984 | 0.7805
0.25 | 0.11467 | 0.9692
0.26 | 0.13111 | 1.1908
0.27 | 0.15019 | 1.4618
0.28 | 0.17099 | 1.7879
0.29 | 0.19545 | 2.1701
0.3 | 0.22268 | 2.6561
0.31 | 0.2538 | 3.2185
0.32 | 0.28966 | 3.8933
0.33 | 0.32967 | 4.7145
0.34 | 0.3759 | 5.6898
0.35 | 0.42901 | 6.821
0.36 | 0.48848 | 8.219
0.37 | 0.5582 | 9.916
0.38 | 0.6254 | 11.94
0.39 | 0.7183 | 14.318
0.4 | 0.8243 | 17.246
0.41 | 0.9472 | 20.738
0.42 | 1.0921 | 25
0.43 | 1.2625 | 29.981
0.44 | 1.456 | 36.067
0.45 | 1.6747 | 43.324
0.46 | 1.9566 | 52.147
0.47 | 2.2831 | 62.53
0.48 | 2.6695 | 75.04
0.49 | 3.1487 | 90.24
0.5 | 3.7139 | 107.94