## Diode Characteristic (uA-mm)
VGS (V) | VDS = 0.000 V | VDS = 0.500 V
-1.25 | -3.2998 | -9.022
-1.24 | -3.1707 | -8.659
-1.23 | -3.039 | -8.39
-1.22 | -2.9392 | -8.132
-1.21 | -2.8256 | -7.885
-1.2 | -2.7231 | -7.596
-1.19 | -2.6244 | -7.439
-1.18 | -2.5341 | -7.146
-1.17 | -2.4437 | -6.891
-1.16 | -2.366 | -6.691
-1.15 | -2.2838 | -6.464
-1.14 | -2.1984 | -6.302
-1.13 | -2.117 | -6.038
-1.12 | -2.0292 | -5.838
-1.11 | -1.9506 | -5.677
-1.1 | -1.8846 | -5.538
-1.09 | -1.8177 | -5.31
-1.08 | -1.7476 | -5.154
-1.07 | -1.6842 | -5.001
-1.06 | -1.6205 | -4.8233
-1.05 | -1.558 | -4.6364
-1.04 | -1.5013 | -4.4784
-1.03 | -1.4404 | -4.3228
-1.02 | -1.3854 | -4.1702
-1.01 | -1.3325 | -4.0255
-1 | -1.2818 | -3.8944
-0.99 | -1.2372 | -3.7825
-0.98 | -1.1855 | -3.645
-0.97 | -1.1335 | -3.5213
-0.96 | -1.097 | -3.4153
-0.95 | -1.051 | -3.2955
-0.94 | -1.0072 | -3.1779
-0.93 | -0.9708 | -3.0745
-0.92 | -0.9275 | -2.9471
-0.91 | -0.8944 | -2.8885
-0.9 | -0.8582 | -2.7649
-0.89 | -0.8239 | -2.6543
-0.88 | -0.7918 | -2.5842
-0.87 | -0.7554 | -2.4855
-0.86 | -0.7249 | -2.3792
-0.85 | -0.694 | -2.3056
-0.84 | -0.6655 | -2.2169
-0.83 | -0.6385 | -2.1493
-0.82 | -0.6125 | -2.0635
-0.81 | -0.5817 | -1.9803
-0.8 | -0.5564 | -1.9144
-0.79 | -0.5365 | -1.8436
-0.78 | -0.5107 | -1.7853
-0.77 | -0.49098 | -1.7021
-0.76 | -0.47195 | -1.6361
-0.75 | -0.44889 | -1.5826
-0.74 | -0.43148 | -1.5202
-0.73 | -0.41131 | -1.4695
-0.72 | -0.39308 | -1.4108
-0.71 | -0.37468 | -1.3677
-0.7 | -0.35863 | -1.3122
-0.69 | -0.3423 | -1.2616
-0.68 | -0.32347 | -1.2151
-0.67 | -0.31161 | -1.1665
-0.66 | -0.29534 | -1.1303
-0.65 | -0.28256 | -1.0816
-0.64 | -0.26871 | -1.0416
-0.63 | -0.2566 | -1.005
-0.62 | -0.24416 | -0.9625
-0.61 | -0.23236 | -0.9255
-0.6 | -0.22072 | -0.8838
-0.59 | -0.20889 | -0.8501
-0.58 | -0.19909 | -0.8138
-0.57 | -0.18897 | -0.7797
-0.56 | -0.17882 | -0.7551
-0.55 | -0.17091 | -0.7233
-0.54 | -0.16061 | -0.6966
-0.53 | -0.1526 | -0.6665
-0.52 | -0.14569 | -0.6333
-0.51 | -0.13782 | -0.611
-0.5 | -0.13033 | -0.5879
-0.49 | -0.12366 | -0.5655
-0.48 | -0.11631 | -0.5419
-0.47 | -0.11103 | -0.5195
-0.46 | -0.1038 | -0.50104
-0.45 | -0.09807 | -0.47973
-0.44 | -0.09279 | -0.45772
-0.43 | -0.08734 | -0.43756
-0.42 | -0.08282 | -0.41878
-0.41 | -0.07756 | -0.40125
-0.4 | -0.07292 | -0.38602
-0.39 | -0.06867 | -0.36489
-0.38 | -0.06441 | -0.34967
-0.37 | -0.06041 | -0.33815
-0.36 | -0.05702 | -0.31925
-0.35 | -0.0535 | -0.30493
-0.34 | -0.050249 | -0.28985
-0.33 | -0.04712 | -0.27573
-0.32 | -0.044013 | -0.26454
-0.31 | -0.041154 | -0.25265
-0.3 | -0.0386 | -0.23862
-0.29 | -0.035954 | -0.2272
-0.28 | -0.033441 | -0.21651
-0.27 | -0.03108 | -0.20329
-0.26 | -0.029006 | -0.19098
-0.25 | -0.027016 | -0.18121
-0.24 | -0.025014 | -0.17059
-0.23 | -0.023168 | -0.15954
-0.22 | -0.021528 | -0.15106
-0.21 | -0.019941 | -0.13987
-0.2 | -0.018242 | -0.13184
-0.19 | -0.016821 | -0.12266
-0.18 | -0.015447 | -0.11524
-0.17 | -0.014131 | -0.10617
-0.16 | -0.012904 | -0.09896
-0.15 | -0.011788 | -0.09168
-0.14 | -0.010746 | -0.08393
-0.13 | -0.009835 | -0.07748
-0.12 | -0.008816 | -0.07204
-0.11 | -0.00794 | -0.06565
-0.1 | -0.00712 | -0.06056
-0.09 | -0.006391 | -0.05573
-0.08 | -0.00551 | -0.05119
-0.07 | -0.0047937 | -0.046239
-0.06 | -0.0041146 | -0.042233
-0.05 | -0.0034406 | -0.038249
-0.04 | -0.0027888 | -0.034814
-0.03 | -0.0021071 | -0.031459
-0.02 | -0.0014461 | -0.028585
-0.01 | -0.0007146 | -0.025451
0 | -2.28e-05 | -0.022385
0.01 | 0.0007596 | -0.019995
0.02 | 0.0015661 | -0.017185
0.03 | 0.0025113 | -0.014794
0.04 | 0.0034697 | -0.012029
0.05 | 0.0046183 | -0.009379
0.06 | 0.005798 | -0.006177
0.07 | 0.00724 | -0.0024975
0.08 | 0.008912 | 0.0019055
0.09 | 0.010661 | 0.007352
0.1 | 0.012668 | 0.014255
0.11 | 0.014984 | 0.022941
0.12 | 0.017848 | 0.034359
0.13 | 0.020769 | 0.048699
0.14 | 0.024138 | 0.06645
0.15 | 0.028047 | 0.08985
0.16 | 0.032742 | 0.11971
0.17 | 0.037809 | 0.15653
0.18 | 0.043692 | 0.20241
0.19 | 0.05003 | 0.25896
0.2 | 0.05697 | 0.32881
0.21 | 0.06591 | 0.41608
0.22 | 0.07591 | 0.52198
0.23 | 0.08691 | 0.6459
0.24 | 0.09992 | 0.8024
0.25 | 0.11414 | 0.9921
0.26 | 0.1308 | 1.2243
0.27 | 0.14972 | 1.5009
0.28 | 0.17049 | 1.833
0.29 | 0.1951 | 2.2352
0.3 | 0.22235 | 2.722
0.31 | 0.25305 | 3.3035
0.32 | 0.28873 | 3.9872
0.33 | 0.32803 | 4.8281
0.34 | 0.37427 | 5.802
0.35 | 0.4254 | 6.994
0.36 | 0.48458 | 8.42
0.37 | 0.55362 | 10.16
0.38 | 0.6191 | 12.19
0.39 | 0.7103 | 14.637
0.4 | 0.8107 | 17.589
0.41 | 0.93 | 21.129
0.42 | 1.0711 | 25.465
0.43 | 1.2323 | 30.514
0.44 | 1.4232 | 36.681
0.45 | 1.6442 | 44.059
0.46 | 1.9149 | 52.978
0.47 | 2.2321 | 63.56
0.48 | 2.6091 | 76.25
0.49 | 3.0753 | 91.61
0.5 | 3.6242 | 109.59