## Diode Characteristic (uA-mm)
VGS (V) | VDS = 0.000 V | VDS = 0.500 V
-1.25 | -2.9087 | -8.095
-1.24 | -2.8193 | -7.808
-1.23 | -2.7055 | -7.56
-1.22 | -2.6094 | -7.325
-1.21 | -2.5223 | -7.103
-1.2 | -2.4252 | -6.877
-1.19 | -2.3413 | -6.667
-1.18 | -2.2573 | -6.452
-1.17 | -2.1693 | -6.243
-1.16 | -2.0964 | -6.05
-1.15 | -2.0122 | -5.837
-1.14 | -1.9383 | -5.656
-1.13 | -1.8732 | -5.467
-1.12 | -1.8012 | -5.274
-1.11 | -1.7304 | -5.103
-1.1 | -1.661 | -4.9355
-1.09 | -1.5983 | -4.7592
-1.08 | -1.5443 | -4.6059
-1.07 | -1.4796 | -4.4587
-1.06 | -1.4328 | -4.3315
-1.05 | -1.3758 | -4.1603
-1.04 | -1.3195 | -4.0129
-1.03 | -1.2692 | -3.8867
-1.02 | -1.2229 | -3.7561
-1.01 | -1.1742 | -3.624
-1 | -1.1275 | -3.5078
-0.99 | -1.0887 | -3.4099
-0.98 | -1.04 | -3.2895
-0.97 | -1.0007 | -3.1686
-0.96 | -0.9643 | -3.0524
-0.95 | -0.925 | -2.9457
-0.94 | -0.8925 | -2.8461
-0.93 | -0.8576 | -2.7447
-0.92 | -0.8235 | -2.6459
-0.91 | -0.7879 | -2.5554
-0.9 | -0.7541 | -2.462
-0.89 | -0.7228 | -2.37
-0.88 | -0.6978 | -2.2959
-0.87 | -0.6623 | -2.209
-0.86 | -0.6373 | -2.1318
-0.85 | -0.6135 | -2.0623
-0.84 | -0.5871 | -1.9955
-0.83 | -0.5643 | -1.9232
-0.82 | -0.5414 | -1.8557
-0.81 | -0.5162 | -1.7745
-0.8 | -0.49649 | -1.7106
-0.79 | -0.4737 | -1.65
-0.78 | -0.45456 | -1.5861
-0.77 | -0.43515 | -1.53
-0.76 | -0.41493 | -1.4773
-0.75 | -0.39891 | -1.4259
-0.74 | -0.38033 | -1.3731
-0.73 | -0.36489 | -1.3137
-0.72 | -0.34798 | -1.2706
-0.71 | -0.33257 | -1.2195
-0.7 | -0.31743 | -1.1785
-0.69 | -0.30289 | -1.1371
-0.68 | -0.2892 | -1.0979
-0.67 | -0.27397 | -1.051
-0.66 | -0.26074 | -1.011
-0.65 | -0.24842 | -0.9676
-0.64 | -0.23781 | -0.9275
-0.63 | -0.22621 | -0.8969
-0.62 | -0.21734 | -0.8603
-0.61 | -0.20675 | -0.8231
-0.6 | -0.19605 | -0.7913
-0.59 | -0.18597 | -0.7618
-0.58 | -0.17729 | -0.7331
-0.57 | -0.16791 | -0.7055
-0.56 | -0.1596 | -0.6754
-0.55 | -0.1521 | -0.6535
-0.54 | -0.1435 | -0.6245
-0.53 | -0.13547 | -0.6
-0.52 | -0.12887 | -0.5763
-0.51 | -0.12177 | -0.5504
-0.5 | -0.11561 | -0.5266
-0.49 | -0.10906 | -0.5051
-0.48 | -0.1035 | -0.48685
-0.47 | -0.09882 | -0.46405
-0.46 | -0.09254 | -0.44508
-0.45 | -0.08731 | -0.43157
-0.44 | -0.08248 | -0.40888
-0.43 | -0.07788 | -0.39238
-0.42 | -0.07462 | -0.37518
-0.41 | -0.0702 | -0.36237
-0.4 | -0.06616 | -0.34438
-0.39 | -0.06218 | -0.32859
-0.38 | -0.05862 | -0.31551
-0.37 | -0.0549 | -0.30093
-0.36 | -0.05117 | -0.28843
-0.35 | -0.048148 | -0.27663
-0.34 | -0.045418 | -0.26287
-0.33 | -0.042671 | -0.24905
-0.32 | -0.040089 | -0.23817
-0.31 | -0.037295 | -0.22644
-0.3 | -0.03507 | -0.21474
-0.29 | -0.032672 | -0.20432
-0.28 | -0.030434 | -0.1931
-0.27 | -0.028439 | -0.18532
-0.26 | -0.026485 | -0.17521
-0.25 | -0.024539 | -0.16483
-0.24 | -0.022929 | -0.15555
-0.23 | -0.021213 | -0.14495
-0.22 | -0.019612 | -0.13728
-0.21 | -0.018172 | -0.12899
-0.2 | -0.016765 | -0.12026
-0.19 | -0.015413 | -0.11197
-0.18 | -0.01409 | -0.10306
-0.17 | -0.012897 | -0.09761
-0.16 | -0.011911 | -0.0905
-0.15 | -0.010865 | -0.08353
-0.14 | -0.009766 | -0.07753
-0.13 | -0.008966 | -0.07092
-0.12 | -0.008108 | -0.06514
-0.11 | -0.0073 | -0.0598
-0.1 | -0.006467 | -0.05554
-0.09 | -0.005799 | -0.05038
-0.08 | -0.005139 | -0.046094
-0.07 | -0.0044799 | -0.042758
-0.06 | -0.003799 | -0.038767
-0.05 | -0.0032086 | -0.035317
-0.04 | -0.0025589 | -0.032199
-0.03 | -0.0019853 | -0.029081
-0.02 | -0.0013225 | -0.026156
-0.01 | -0.000705 | -0.023673
0 | -9.1e-06 | -0.021148
0.01 | 0.000692 | -0.018844
0.02 | 0.0015023 | -0.016599
0.03 | 0.0023386 | -0.014147
0.04 | 0.0033145 | -0.011882
0.05 | 0.0043241 | -0.009261
0.06 | 0.0055119 | -0.006621
0.07 | 0.006773 | -0.0031236
0.08 | 0.008267 | 0.0010084
0.09 | 0.009885 | 0.006092
0.1 | 0.0119 | 0.012352
0.11 | 0.01408 | 0.020757
0.12 | 0.016542 | 0.031294
0.13 | 0.019381 | 0.044856
0.14 | 0.022639 | 0.06164
0.15 | 0.026285 | 0.08356
0.16 | 0.030421 | 0.11178
0.17 | 0.035409 | 0.14659
0.18 | 0.040962 | 0.19044
0.19 | 0.047131 | 0.24507
0.2 | 0.054261 | 0.31263
0.21 | 0.0617 | 0.39727
0.22 | 0.07124 | 0.49953
0.23 | 0.08216 | 0.6172
0.24 | 0.09414 | 0.7699
0.25 | 0.10793 | 0.9555
0.26 | 0.12342 | 1.1826
0.27 | 0.14091 | 1.4584
0.28 | 0.16171 | 1.7858
0.29 | 0.18356 | 2.1842
0.3 | 0.21055 | 2.6664
0.31 | 0.23933 | 3.2383
0.32 | 0.27451 | 3.9394
0.33 | 0.31206 | 4.7741
0.34 | 0.35584 | 5.745
0.35 | 0.4055 | 6.941
0.36 | 0.46191 | 8.399
0.37 | 0.53065 | 10.142
0.38 | 0.598 | 12.205
0.39 | 0.6818 | 14.716
0.4 | 0.7849 | 17.716
0.41 | 0.9015 | 21.332
0.42 | 1.0367 | 25.685
0.43 | 1.1959 | 30.902
0.44 | 1.3827 | 37.209
0.45 | 1.6085 | 44.685
0.46 | 1.8687 | 53.884
0.47 | 2.1856 | 64.58
0.48 | 2.5585 | 77.56
0.49 | 3.0016 | 93.15
0.5 | 3.5633 | 111.83