## Diode Characteristic (uA-mm)
VGS (V) | VDS = 0.000 V | VDS = 0.500 V
-1.25 | -3.2554 | -9.285
-1.24 | -3.1369 | -9.021
-1.23 | -3.0153 | -8.697
-1.22 | -2.916 | -8.44
-1.21 | -2.8081 | -8.166
-1.2 | -2.7021 | -7.884
-1.19 | -2.6035 | -7.659
-1.18 | -2.5126 | -7.409
-1.17 | -2.4386 | -7.223
-1.16 | -2.325 | -6.979
-1.15 | -2.2601 | -6.747
-1.14 | -2.1666 | -6.541
-1.13 | -2.0756 | -6.277
-1.12 | -2.0061 | -6.094
-1.11 | -1.9351 | -5.901
-1.1 | -1.876 | -5.713
-1.09 | -1.7846 | -5.524
-1.08 | -1.7232 | -5.324
-1.07 | -1.662 | -5.155
-1.06 | -1.6016 | -5.008
-1.05 | -1.5337 | -4.8066
-1.04 | -1.4763 | -4.6636
-1.03 | -1.4223 | -4.523
-1.02 | -1.376 | -4.3268
-1.01 | -1.316 | -4.2043
-1 | -1.2674 | -4.0573
-0.99 | -1.2132 | -3.9274
-0.98 | -1.175 | -3.7617
-0.97 | -1.1242 | -3.6665
-0.96 | -1.0816 | -3.5266
-0.95 | -1.0376 | -3.4207
-0.94 | -0.997 | -3.3013
-0.93 | -0.9601 | -3.2011
-0.92 | -0.9145 | -3.0735
-0.91 | -0.8799 | -2.9677
-0.9 | -0.8447 | -2.8758
-0.89 | -0.8098 | -2.7695
-0.88 | -0.778 | -2.7047
-0.87 | -0.747 | -2.5895
-0.86 | -0.7157 | -2.4988
-0.85 | -0.6851 | -2.4008
-0.84 | -0.6583 | -2.338
-0.83 | -0.6311 | -2.2191
-0.82 | -0.6033 | -2.1515
-0.81 | -0.5786 | -2.0623
-0.8 | -0.549 | -1.9885
-0.79 | -0.5245 | -1.9227
-0.78 | -0.5034 | -1.8446
-0.77 | -0.48723 | -1.804
-0.76 | -0.46311 | -1.7158
-0.75 | -0.44294 | -1.6572
-0.74 | -0.42316 | -1.5951
-0.73 | -0.40526 | -1.5351
-0.72 | -0.38513 | -1.4786
-0.71 | -0.36699 | -1.4284
-0.7 | -0.35113 | -1.3658
-0.69 | -0.33719 | -1.3173
-0.68 | -0.32108 | -1.2701
-0.67 | -0.30584 | -1.2142
-0.66 | -0.29273 | -1.1727
-0.65 | -0.27889 | -1.1282
-0.64 | -0.26518 | -1.0912
-0.63 | -0.25248 | -1.0421
-0.62 | -0.23931 | -1.007
-0.61 | -0.22817 | -0.9618
-0.6 | -0.21647 | -0.9212
-0.59 | -0.20595 | -0.8914
-0.58 | -0.19688 | -0.8503
-0.57 | -0.18661 | -0.8185
-0.56 | -0.17619 | -0.7862
-0.55 | -0.16749 | -0.7595
-0.54 | -0.1588 | -0.73
-0.53 | -0.15102 | -0.7
-0.52 | -0.14382 | -0.666
-0.51 | -0.13584 | -0.6488
-0.5 | -0.12903 | -0.6198
-0.49 | -0.12154 | -0.5904
-0.48 | -0.11429 | -0.566
-0.47 | -0.10789 | -0.5441
-0.46 | -0.10239 | -0.5188
-0.45 | -0.09646 | -0.49881
-0.44 | -0.09183 | -0.47814
-0.43 | -0.08637 | -0.45892
-0.42 | -0.08129 | -0.43718
-0.41 | -0.07665 | -0.41999
-0.4 | -0.07249 | -0.39981
-0.39 | -0.06786 | -0.38531
-0.38 | -0.06395 | -0.36816
-0.37 | -0.05993 | -0.35203
-0.36 | -0.05617 | -0.33586
-0.35 | -0.05257 | -0.32334
-0.34 | -0.049952 | -0.30596
-0.33 | -0.046654 | -0.29345
-0.32 | -0.043627 | -0.27784
-0.31 | -0.040804 | -0.26565
-0.3 | -0.038303 | -0.24942
-0.29 | -0.035453 | -0.23756
-0.28 | -0.03325 | -0.22531
-0.27 | -0.031061 | -0.21324
-0.26 | -0.029036 | -0.20325
-0.25 | -0.026878 | -0.1917
-0.24 | -0.024922 | -0.18127
-0.23 | -0.023107 | -0.17081
-0.22 | -0.021416 | -0.1592
-0.21 | -0.019729 | -0.15019
-0.2 | -0.018179 | -0.13962
-0.19 | -0.016816 | -0.13092
-0.18 | -0.015417 | -0.12145
-0.17 | -0.014152 | -0.1133
-0.16 | -0.012923 | -0.10428
-0.15 | -0.011718 | -0.09664
-0.14 | -0.010706 | -0.08968
-0.13 | -0.009686 | -0.08225
-0.12 | -0.008825 | -0.076
-0.11 | -0.007917 | -0.06964
-0.1 | -0.007139 | -0.06382
-0.09 | -0.006297 | -0.05836
-0.08 | -0.005544 | -0.05376
-0.07 | -0.0048223 | -0.048901
-0.06 | -0.0041232 | -0.044574
-0.05 | -0.0034683 | -0.040351
-0.04 | -0.0027897 | -0.036958
-0.03 | -0.0021204 | -0.033173
-0.02 | -0.0014791 | -0.03001
-0.01 | -0.0007523 | -0.027062
0 | -3.5e-06 | -0.023862
0.01 | 0.0007646 | -0.020937
0.02 | 0.0016121 | -0.018374
0.03 | 0.0025248 | -0.01588
0.04 | 0.0035658 | -0.013146
0.05 | 0.0046376 | -0.010283
0.06 | 0.005841 | -0.006895
0.07 | 0.007423 | -0.0031228
0.08 | 0.008941 | 0.0014685
0.09 | 0.010768 | 0.007065
0.1 | 0.012737 | 0.014007
0.11 | 0.015252 | 0.022873
0.12 | 0.017898 | 0.034554
0.13 | 0.020896 | 0.049125
0.14 | 0.024385 | 0.06743
0.15 | 0.028545 | 0.09085
0.16 | 0.033236 | 0.12118
0.17 | 0.038414 | 0.15863
0.18 | 0.044072 | 0.20499
0.19 | 0.051093 | 0.26279
0.2 | 0.0581 | 0.33308
0.21 | 0.06644 | 0.42167
0.22 | 0.07683 | 0.52873
0.23 | 0.0884 | 0.6499
0.24 | 0.10087 | 0.8123
0.25 | 0.11613 | 1.006
0.26 | 0.13245 | 1.2375
0.27 | 0.15206 | 1.5185
0.28 | 0.17344 | 1.8563
0.29 | 0.19711 | 2.2707
0.3 | 0.225 | 2.7591
0.31 | 0.2556 | 3.3452
0.32 | 0.29104 | 4.0559
0.33 | 0.33248 | 4.8985
0.34 | 0.37788 | 5.875
0.35 | 0.43004 | 7.08
0.36 | 0.48951 | 8.537
0.37 | 0.55897 | 10.302
0.38 | 0.6271 | 12.396
0.39 | 0.716 | 14.922
0.4 | 0.821 | 17.901
0.41 | 0.9417 | 21.558
0.42 | 1.0843 | 25.958
0.43 | 1.2427 | 31.222
0.44 | 1.4351 | 37.496
0.45 | 1.6619 | 45.063
0.46 | 1.9286 | 54.254
0.47 | 2.2566 | 65.05
0.48 | 2.6387 | 77.99
0.49 | 3.1009 | 93.7
0.5 | 3.6543 | 112.47