## Diode Characteristic (uA-mm)
VGS (V) | VDS = 0.000 V | VDS = 0.500 V
-1.25 | -3.6896 | -10.216
-1.24 | -3.5737 | -9.82
-1.23 | -3.4285 | -9.56
-1.22 | -3.2918 | -9.256
-1.21 | -3.1915 | -8.978
-1.2 | -3.0874 | -8.67
-1.19 | -2.9656 | -8.395
-1.18 | -2.8632 | -8.15
-1.17 | -2.7576 | -7.858
-1.16 | -2.6542 | -7.64
-1.15 | -2.5617 | -7.367
-1.14 | -2.4748 | -7.114
-1.13 | -2.3839 | -6.87
-1.12 | -2.2899 | -6.665
-1.11 | -2.2081 | -6.449
-1.1 | -2.1299 | -6.24
-1.09 | -2.05 | -6.026
-1.08 | -1.9787 | -5.824
-1.07 | -1.9074 | -5.627
-1.06 | -1.8284 | -5.457
-1.05 | -1.7551 | -5.289
-1.04 | -1.6963 | -5.097
-1.03 | -1.628 | -4.9113
-1.02 | -1.5603 | -4.7469
-1.01 | -1.503 | -4.5969
-1 | -1.4416 | -4.4091
-0.99 | -1.3891 | -4.2616
-0.98 | -1.3374 | -4.1365
-0.97 | -1.2842 | -4.0109
-0.96 | -1.2331 | -3.847
-0.95 | -1.1882 | -3.7354
-0.94 | -1.1325 | -3.6026
-0.93 | -1.0913 | -3.4851
-0.92 | -1.0493 | -3.3503
-0.91 | -1.0104 | -3.2506
-0.9 | -0.9645 | -3.1318
-0.89 | -0.9251 | -3.0248
-0.88 | -0.8875 | -2.9059
-0.87 | -0.8537 | -2.8295
-0.86 | -0.8144 | -2.7237
-0.85 | -0.7798 | -2.6137
-0.84 | -0.7481 | -2.5386
-0.83 | -0.715 | -2.4402
-0.82 | -0.6896 | -2.3494
-0.81 | -0.657 | -2.2824
-0.8 | -0.6299 | -2.1948
-0.79 | -0.6042 | -2.1085
-0.78 | -0.5792 | -2.045
-0.77 | -0.5555 | -1.9687
-0.76 | -0.5292 | -1.8911
-0.75 | -0.5043 | -1.8163
-0.74 | -0.48675 | -1.7442
-0.73 | -0.46589 | -1.6727
-0.72 | -0.44508 | -1.6104
-0.71 | -0.42378 | -1.548
-0.7 | -0.40605 | -1.4891
-0.69 | -0.3862 | -1.4449
-0.68 | -0.37061 | -1.3806
-0.67 | -0.3513 | -1.3261
-0.66 | -0.33385 | -1.2787
-0.65 | -0.31749 | -1.2242
-0.64 | -0.30166 | -1.1807
-0.63 | -0.28975 | -1.137
-0.62 | -0.27336 | -1.0877
-0.61 | -0.26006 | -1.0456
-0.6 | -0.24992 | -1.0024
-0.59 | -0.23771 | -0.9625
-0.58 | -0.22601 | -0.9184
-0.57 | -0.21449 | -0.8869
-0.56 | -0.2022 | -0.8523
-0.55 | -0.19266 | -0.8223
-0.54 | -0.18254 | -0.7883
-0.53 | -0.17329 | -0.7523
-0.52 | -0.16365 | -0.7212
-0.51 | -0.15488 | -0.6975
-0.5 | -0.14718 | -0.6716
-0.49 | -0.13844 | -0.6402
-0.48 | -0.13055 | -0.6099
-0.47 | -0.12376 | -0.5908
-0.46 | -0.11701 | -0.5701
-0.45 | -0.11074 | -0.5391
-0.44 | -0.10412 | -0.5205
-0.43 | -0.09884 | -0.50338
-0.42 | -0.09267 | -0.48005
-0.41 | -0.08645 | -0.45709
-0.4 | -0.08192 | -0.43444
-0.39 | -0.07698 | -0.41508
-0.38 | -0.07232 | -0.3963
-0.37 | -0.06806 | -0.37742
-0.36 | -0.06345 | -0.36408
-0.35 | -0.0596 | -0.34777
-0.34 | -0.05568 | -0.33061
-0.33 | -0.05221 | -0.31435
-0.32 | -0.049476 | -0.30159
-0.31 | -0.046021 | -0.28498
-0.3 | -0.042662 | -0.27237
-0.29 | -0.03998 | -0.25933
-0.28 | -0.037057 | -0.24505
-0.27 | -0.034737 | -0.23245
-0.26 | -0.03217 | -0.21771
-0.25 | -0.029908 | -0.20516
-0.24 | -0.027779 | -0.19405
-0.23 | -0.025598 | -0.18103
-0.22 | -0.023672 | -0.17003
-0.21 | -0.021791 | -0.16178
-0.2 | -0.02015 | -0.15247
-0.19 | -0.018577 | -0.13959
-0.18 | -0.017068 | -0.1304
-0.17 | -0.015597 | -0.12113
-0.16 | -0.014322 | -0.11207
-0.15 | -0.013068 | -0.10258
-0.14 | -0.01189 | -0.09552
-0.13 | -0.010764 | -0.08853
-0.12 | -0.009702 | -0.08141
-0.11 | -0.008809 | -0.07451
-0.1 | -0.007766 | -0.06798
-0.09 | -0.006929 | -0.06254
-0.08 | -0.006081 | -0.05648
-0.07 | -0.005361 | -0.05247
-0.06 | -0.0045411 | -0.046896
-0.05 | -0.0037726 | -0.042938
-0.04 | -0.0030739 | -0.038437
-0.03 | -0.0023116 | -0.035225
-0.02 | -0.0015985 | -0.031809
-0.01 | -0.0008014 | -0.028303
0 | -1.2e-06 | -0.024792
0.01 | 0.0008133 | -0.02201
0.02 | 0.0017504 | -0.019208
0.03 | 0.002711 | -0.016389
0.04 | 0.0038508 | -0.013517
0.05 | 0.0050066 | -0.010315
0.06 | 0.006291 | -0.007016
0.07 | 0.007926 | -0.0028775
0.08 | 0.009573 | 0.0018574
0.09 | 0.011532 | 0.00768
0.1 | 0.013781 | 0.014896
0.11 | 0.016326 | 0.02399
0.12 | 0.019181 | 0.035749
0.13 | 0.022392 | 0.050768
0.14 | 0.025964 | 0.06885
0.15 | 0.030482 | 0.09236
0.16 | 0.035198 | 0.12299
0.17 | 0.040581 | 0.16054
0.18 | 0.046724 | 0.20712
0.19 | 0.054033 | 0.26442
0.2 | 0.06124 | 0.335
0.21 | 0.07046 | 0.42255
0.22 | 0.08108 | 0.5301
0.23 | 0.09297 | 0.6512
0.24 | 0.10688 | 0.8112
0.25 | 0.1219 | 1.0063
0.26 | 0.13907 | 1.2354
0.27 | 0.15856 | 1.5139
0.28 | 0.18159 | 1.8498
0.29 | 0.20609 | 2.2542
0.3 | 0.23443 | 2.737
0.31 | 0.26642 | 3.3182
0.32 | 0.30228 | 4.0204
0.33 | 0.34358 | 4.8527
0.34 | 0.38916 | 5.81
0.35 | 0.44293 | 7.021
0.36 | 0.50019 | 8.446
0.37 | 0.5669 | 10.181
0.38 | 0.6459 | 12.245
0.39 | 0.7361 | 14.717
0.4 | 0.8389 | 17.631
0.41 | 0.9559 | 21.238
0.42 | 1.0985 | 25.549
0.43 | 1.2622 | 30.764
0.44 | 1.4453 | 36.891
0.45 | 1.6717 | 44.345
0.46 | 1.9411 | 53.377
0.47 | 2.2538 | 63.92
0.48 | 2.6337 | 76.78
0.49 | 3.0909 | 92.15
0.5 | 3.6452 | 110.71