## Diode Characteristic (uA-mm)
VGS (V) | VDS = 0.000 V | VDS = 0.500 V
-1.25 | -3.4629 | -9.594
-1.24 | -3.3394 | -9.329
-1.23 | -3.2269 | -9.015
-1.22 | -3.1113 | -8.749
-1.21 | -3.0036 | -8.453
-1.2 | -2.8942 | -8.17
-1.19 | -2.7985 | -7.894
-1.18 | -2.6859 | -7.668
-1.17 | -2.597 | -7.476
-1.16 | -2.4925 | -7.202
-1.15 | -2.4063 | -7.004
-1.14 | -2.3191 | -6.74
-1.13 | -2.2445 | -6.547
-1.12 | -2.1551 | -6.308
-1.11 | -2.0814 | -6.116
-1.1 | -1.9965 | -5.927
-1.09 | -1.9251 | -5.771
-1.08 | -1.8523 | -5.546
-1.07 | -1.7871 | -5.377
-1.06 | -1.7182 | -5.186
-1.05 | -1.6626 | -5.056
-1.04 | -1.5979 | -4.8756
-1.03 | -1.5341 | -4.7172
-1.02 | -1.4823 | -4.5811
-1.01 | -1.4196 | -4.3914
-1 | -1.3664 | -4.2519
-0.99 | -1.3156 | -4.1198
-0.98 | -1.2604 | -3.9479
-0.97 | -1.2179 | -3.8228
-0.96 | -1.1682 | -3.7169
-0.95 | -1.1226 | -3.588
-0.94 | -1.0718 | -3.4634
-0.93 | -1.0309 | -3.3374
-0.92 | -0.9953 | -3.2287
-0.91 | -0.9572 | -3.1096
-0.9 | -0.9181 | -2.9877
-0.89 | -0.8814 | -2.8761
-0.88 | -0.8447 | -2.7827
-0.87 | -0.8104 | -2.6851
-0.86 | -0.7713 | -2.6102
-0.85 | -0.742 | -2.5028
-0.84 | -0.7116 | -2.4136
-0.83 | -0.6815 | -2.3396
-0.82 | -0.6557 | -2.2487
-0.81 | -0.6251 | -2.1767
-0.8 | -0.5989 | -2.0967
-0.79 | -0.573 | -2.0142
-0.78 | -0.5483 | -1.9483
-0.77 | -0.5276 | -1.8781
-0.76 | -0.5005 | -1.8025
-0.75 | -0.48221 | -1.7399
-0.74 | -0.4622 | -1.6708
-0.73 | -0.44347 | -1.6094
-0.72 | -0.42539 | -1.5575
-0.71 | -0.40466 | -1.4961
-0.7 | -0.3864 | -1.4403
-0.69 | -0.36613 | -1.3862
-0.68 | -0.35204 | -1.328
-0.67 | -0.33504 | -1.2806
-0.66 | -0.31837 | -1.239
-0.65 | -0.30431 | -1.1919
-0.64 | -0.28891 | -1.1428
-0.63 | -0.27661 | -1.093
-0.62 | -0.26193 | -1.0585
-0.61 | -0.25012 | -1.0156
-0.6 | -0.23619 | -0.9733
-0.59 | -0.22631 | -0.9348
-0.58 | -0.21619 | -0.9038
-0.57 | -0.20434 | -0.8647
-0.56 | -0.19263 | -0.8357
-0.55 | -0.18474 | -0.799
-0.54 | -0.17441 | -0.7626
-0.53 | -0.16479 | -0.7376
-0.52 | -0.15729 | -0.7073
-0.51 | -0.14786 | -0.6786
-0.5 | -0.1409 | -0.6514
-0.49 | -0.13306 | -0.6234
-0.48 | -0.12544 | -0.6013
-0.47 | -0.11833 | -0.5803
-0.46 | -0.11244 | -0.5502
-0.45 | -0.10642 | -0.5302
-0.44 | -0.10011 | -0.508
-0.43 | -0.09392 | -0.48885
-0.42 | -0.08854 | -0.46605
-0.41 | -0.08427 | -0.44926
-0.4 | -0.07947 | -0.42806
-0.39 | -0.07472 | -0.40977
-0.38 | -0.06995 | -0.39101
-0.37 | -0.06525 | -0.37387
-0.36 | -0.06157 | -0.35686
-0.35 | -0.05731 | -0.34298
-0.34 | -0.05387 | -0.32671
-0.33 | -0.05044 | -0.30895
-0.32 | -0.047502 | -0.29624
-0.31 | -0.044572 | -0.27999
-0.3 | -0.041569 | -0.26754
-0.29 | -0.038888 | -0.2546
-0.28 | -0.036212 | -0.24202
-0.27 | -0.033395 | -0.22723
-0.26 | -0.03132 | -0.21566
-0.25 | -0.029091 | -0.20444
-0.24 | -0.026963 | -0.19109
-0.23 | -0.024871 | -0.17943
-0.22 | -0.023052 | -0.16808
-0.21 | -0.021372 | -0.15847
-0.2 | -0.019514 | -0.14895
-0.19 | -0.018011 | -0.13834
-0.18 | -0.016542 | -0.12826
-0.17 | -0.015242 | -0.11996
-0.16 | -0.013824 | -0.11141
-0.15 | -0.012611 | -0.10294
-0.14 | -0.011462 | -0.09463
-0.13 | -0.010435 | -0.08684
-0.12 | -0.009327 | -0.07988
-0.11 | -0.00845 | -0.07331
-0.1 | -0.007543 | -0.06758
-0.09 | -0.006754 | -0.06124
-0.08 | -0.005899 | -0.05609
-0.07 | -0.005151 | -0.05075
-0.06 | -0.0043905 | -0.046115
-0.05 | -0.0036719 | -0.042168
-0.04 | -0.0029581 | -0.03822
-0.03 | -0.0022843 | -0.034358
-0.02 | -0.0015416 | -0.030999
-0.01 | -0.0008288 | -0.027517
0 | -1.98e-05 | -0.024617
0.01 | 0.0008199 | -0.021728
0.02 | 0.0016825 | -0.018999
0.03 | 0.0026809 | -0.016343
0.04 | 0.0037026 | -0.013417
0.05 | 0.0049131 | -0.010399
0.06 | 0.006169 | -0.007012
0.07 | 0.00767 | -0.0029726
0.08 | 0.0093 | 0.0017021
0.09 | 0.011352 | 0.007558
0.1 | 0.013468 | 0.014772
0.11 | 0.015817 | 0.023752
0.12 | 0.018612 | 0.035811
0.13 | 0.021858 | 0.050638
0.14 | 0.025491 | 0.06876
0.15 | 0.029594 | 0.09311
0.16 | 0.034145 | 0.12277
0.17 | 0.03976 | 0.16052
0.18 | 0.045784 | 0.2063
0.19 | 0.052765 | 0.26413
0.2 | 0.05976 | 0.33501
0.21 | 0.06897 | 0.42124
0.22 | 0.07856 | 0.52679
0.23 | 0.0907 | 0.6506
0.24 | 0.10429 | 0.8075
0.25 | 0.11874 | 0.9987
0.26 | 0.13629 | 1.2271
0.27 | 0.15504 | 1.4984
0.28 | 0.17718 | 1.8345
0.29 | 0.2013 | 2.2301
0.3 | 0.22908 | 2.7068
0.31 | 0.26092 | 3.2852
0.32 | 0.29701 | 3.9776
0.33 | 0.3367 | 4.8067
0.34 | 0.382 | 5.76
0.35 | 0.4338 | 6.953
0.36 | 0.49358 | 8.379
0.37 | 0.56247 | 10.058
0.38 | 0.6235 | 12.1
0.39 | 0.7141 | 14.541
0.4 | 0.8159 | 17.479
0.41 | 0.9304 | 20.975
0.42 | 1.0712 | 25.265
0.43 | 1.2292 | 30.355
0.44 | 1.4156 | 36.398
0.45 | 1.6402 | 43.775
0.46 | 1.9121 | 52.683
0.47 | 2.2311 | 63.03
0.48 | 2.5971 | 75.74
0.49 | 3.0511 | 91.09
0.5 | 3.6003 | 109.19