## Diode Characteristic (uA-mm)
VGS (V) | VDS = 0.000 V | VDS = 0.500 V
-1.25 | -3.9279 | -10.637
-1.24 | -3.8001 | -10.273
-1.23 | -3.6436 | -9.967
-1.22 | -3.5194 | -9.688
-1.21 | -3.4187 | -9.352
-1.2 | -3.2765 | -9.086
-1.19 | -3.1733 | -8.783
-1.18 | -3.0429 | -8.508
-1.17 | -2.947 | -8.236
-1.16 | -2.8324 | -7.985
-1.15 | -2.7346 | -7.768
-1.14 | -2.6335 | -7.486
-1.13 | -2.53 | -7.277
-1.12 | -2.4504 | -7.028
-1.11 | -2.3586 | -6.772
-1.1 | -2.2593 | -6.543
-1.09 | -2.1844 | -6.354
-1.08 | -2.1032 | -6.133
-1.07 | -2.032 | -5.946
-1.06 | -1.9495 | -5.751
-1.05 | -1.8808 | -5.56
-1.04 | -1.8011 | -5.395
-1.03 | -1.7407 | -5.212
-1.02 | -1.6746 | -5.039
-1.01 | -1.6093 | -4.8645
-1 | -1.5453 | -4.7305
-0.99 | -1.4887 | -4.5398
-0.98 | -1.4328 | -4.3922
-0.97 | -1.3775 | -4.2571
-0.96 | -1.3262 | -4.1013
-0.95 | -1.264 | -3.9544
-0.94 | -1.2264 | -3.8349
-0.93 | -1.1791 | -3.6847
-0.92 | -1.123 | -3.5606
-0.91 | -1.082 | -3.4339
-0.9 | -1.0355 | -3.3469
-0.89 | -0.997 | -3.2155
-0.88 | -0.9552 | -3.1061
-0.87 | -0.9219 | -3.0033
-0.86 | -0.8792 | -2.8991
-0.85 | -0.8452 | -2.7934
-0.84 | -0.808 | -2.6938
-0.83 | -0.776 | -2.5918
-0.82 | -0.7422 | -2.5069
-0.81 | -0.7114 | -2.4302
-0.8 | -0.6812 | -2.343
-0.79 | -0.6518 | -2.2455
-0.78 | -0.6247 | -2.1588
-0.77 | -0.5963 | -2.0856
-0.76 | -0.5734 | -2.0153
-0.75 | -0.5459 | -1.958
-0.74 | -0.5214 | -1.8669
-0.73 | -0.50206 | -1.8029
-0.72 | -0.47997 | -1.7389
-0.71 | -0.46135 | -1.668
-0.7 | -0.43794 | -1.6164
-0.69 | -0.41677 | -1.5363
-0.68 | -0.39774 | -1.4857
-0.67 | -0.38086 | -1.431
-0.66 | -0.36182 | -1.3762
-0.65 | -0.34652 | -1.3237
-0.64 | -0.32888 | -1.2635
-0.63 | -0.31193 | -1.2216
-0.62 | -0.29769 | -1.1691
-0.61 | -0.28401 | -1.127
-0.6 | -0.26965 | -1.0793
-0.59 | -0.25615 | -1.0409
-0.58 | -0.24451 | -1.0016
-0.57 | -0.23102 | -0.9622
-0.56 | -0.21949 | -0.9252
-0.55 | -0.20806 | -0.8911
-0.54 | -0.19837 | -0.8523
-0.53 | -0.18751 | -0.8228
-0.52 | -0.17845 | -0.7898
-0.51 | -0.16751 | -0.7581
-0.5 | -0.15895 | -0.7249
-0.49 | -0.1503 | -0.6936
-0.48 | -0.14149 | -0.6648
-0.47 | -0.13436 | -0.6372
-0.46 | -0.12672 | -0.6113
-0.45 | -0.1202 | -0.5853
-0.44 | -0.11226 | -0.5585
-0.43 | -0.10694 | -0.5398
-0.42 | -0.1004 | -0.5155
-0.41 | -0.09472 | -0.49691
-0.4 | -0.08871 | -0.47636
-0.39 | -0.08326 | -0.45465
-0.38 | -0.07757 | -0.4321
-0.37 | -0.07328 | -0.41142
-0.36 | -0.0688 | -0.39212
-0.35 | -0.06428 | -0.37766
-0.34 | -0.06028 | -0.36392
-0.33 | -0.05653 | -0.34345
-0.32 | -0.05289 | -0.32765
-0.31 | -0.049646 | -0.31162
-0.3 | -0.04655 | -0.29594
-0.29 | -0.043222 | -0.28067
-0.28 | -0.040268 | -0.26705
-0.27 | -0.037651 | -0.2525
-0.26 | -0.034854 | -0.24023
-0.25 | -0.03242 | -0.22626
-0.24 | -0.029907 | -0.2124
-0.23 | -0.027749 | -0.20098
-0.22 | -0.025679 | -0.18868
-0.21 | -0.023664 | -0.1765
-0.2 | -0.021785 | -0.16519
-0.19 | -0.020021 | -0.15327
-0.18 | -0.018325 | -0.14332
-0.17 | -0.016839 | -0.13236
-0.16 | -0.015298 | -0.1221
-0.15 | -0.013965 | -0.11217
-0.14 | -0.012654 | -0.10473
-0.13 | -0.011434 | -0.09663
-0.12 | -0.010338 | -0.0894
-0.11 | -0.009308 | -0.08241
-0.1 | -0.00828 | -0.07523
-0.09 | -0.007279 | -0.06962
-0.08 | -0.006433 | -0.06389
-0.07 | -0.005583 | -0.05817
-0.06 | -0.0047681 | -0.05277
-0.05 | -0.0039462 | -0.047617
-0.04 | -0.0032031 | -0.043012
-0.03 | -0.0024144 | -0.039263
-0.02 | -0.001667 | -0.035421
-0.01 | -0.0008605 | -0.031576
0 | -4.38e-05 | -0.028112
0.01 | 0.000883 | -0.024514
0.02 | 0.0018115 | -0.021497
0.03 | 0.0029016 | -0.018271
0.04 | 0.004007 | -0.015229
0.05 | 0.0053077 | -0.011821
0.06 | 0.006673 | -0.007854
0.07 | 0.008307 | -0.003548
0.08 | 0.010027 | 0.001497
0.09 | 0.012279 | 0.007743
0.1 | 0.014471 | 0.015495
0.11 | 0.017158 | 0.025209
0.12 | 0.020203 | 0.037347
0.13 | 0.023688 | 0.053048
0.14 | 0.02742 | 0.07234
0.15 | 0.031892 | 0.09691
0.16 | 0.036932 | 0.12842
0.17 | 0.042834 | 0.16803
0.18 | 0.049084 | 0.21578
0.19 | 0.056444 | 0.27537
0.2 | 0.06322 | 0.34827
0.21 | 0.07334 | 0.44055
0.22 | 0.08467 | 0.55046
0.23 | 0.09693 | 0.6781
0.24 | 0.11094 | 0.8414
0.25 | 0.12683 | 1.0385
0.26 | 0.14552 | 1.2697
0.27 | 0.16568 | 1.5601
0.28 | 0.18811 | 1.9031
0.29 | 0.21388 | 2.3105
0.3 | 0.24281 | 2.8096
0.31 | 0.27704 | 3.4041
0.32 | 0.31383 | 4.1147
0.33 | 0.35575 | 4.9595
0.34 | 0.40235 | 5.948
0.35 | 0.45624 | 7.155
0.36 | 0.51896 | 8.598
0.37 | 0.5799 | 10.379
0.38 | 0.6592 | 12.475
0.39 | 0.7532 | 14.989
0.4 | 0.8593 | 17.971
0.41 | 0.9817 | 21.576
0.42 | 1.123 | 25.994
0.43 | 1.2907 | 31.186
0.44 | 1.488 | 37.466
0.45 | 1.7163 | 45.041
0.46 | 1.9967 | 54.231
0.47 | 2.3239 | 64.79
0.48 | 2.7036 | 78
0.49 | 3.1826 | 93.47
0.5 | 3.7525 | 112.17