## Diode Characteristic (uA-mm)
VGS (V) | VDS = 0.000 V | VDS = 0.500 V
-1.25 | -4.2026 | -11.655
-1.24 | -4.0649 | -11.305
-1.23 | -3.9166 | -10.908
-1.22 | -3.7826 | -10.575
-1.21 | -3.6526 | -10.236
-1.2 | -3.5111 | -9.921
-1.19 | -3.3655 | -9.638
-1.18 | -3.2587 | -9.294
-1.17 | -3.1252 | -8.965
-1.16 | -3.0216 | -8.675
-1.15 | -2.9087 | -8.413
-1.14 | -2.793 | -8.149
-1.13 | -2.6744 | -7.868
-1.12 | -2.5774 | -7.63
-1.11 | -2.4884 | -7.371
-1.1 | -2.3909 | -7.119
-1.09 | -2.2964 | -6.86
-1.08 | -2.2088 | -6.645
-1.07 | -2.1399 | -6.428
-1.06 | -2.0507 | -6.225
-1.05 | -1.973 | -6.014
-1.04 | -1.8995 | -5.812
-1.03 | -1.8135 | -5.58
-1.02 | -1.7474 | -5.429
-1.01 | -1.6811 | -5.21
-1 | -1.6216 | -5.066
-0.99 | -1.549 | -4.8819
-0.98 | -1.4882 | -4.7212
-0.97 | -1.4343 | -4.5706
-0.96 | -1.376 | -4.4202
-0.95 | -1.3234 | -4.2637
-0.94 | -1.2742 | -4.0912
-0.93 | -1.2236 | -3.9702
-0.92 | -1.1726 | -3.8313
-0.91 | -1.1241 | -3.6984
-0.9 | -1.0801 | -3.5543
-0.89 | -1.0316 | -3.429
-0.88 | -0.9905 | -3.3126
-0.87 | -0.9548 | -3.2039
-0.86 | -0.9122 | -3.0835
-0.85 | -0.8753 | -2.9807
-0.84 | -0.8363 | -2.8681
-0.83 | -0.7958 | -2.7668
-0.82 | -0.7615 | -2.6601
-0.81 | -0.7292 | -2.5744
-0.8 | -0.7002 | -2.4867
-0.79 | -0.6715 | -2.3945
-0.78 | -0.6436 | -2.2862
-0.77 | -0.6106 | -2.2288
-0.76 | -0.5859 | -2.1361
-0.75 | -0.5589 | -2.048
-0.74 | -0.5332 | -1.9789
-0.73 | -0.5066 | -1.9014
-0.72 | -0.48891 | -1.8267
-0.71 | -0.46747 | -1.7542
-0.7 | -0.44417 | -1.6889
-0.69 | -0.42363 | -1.6254
-0.68 | -0.40352 | -1.559
-0.67 | -0.38576 | -1.509
-0.66 | -0.36716 | -1.446
-0.65 | -0.34875 | -1.3908
-0.64 | -0.33286 | -1.3334
-0.63 | -0.31682 | -1.2866
-0.62 | -0.3012 | -1.2301
-0.61 | -0.2869 | -1.1841
-0.6 | -0.27256 | -1.1387
-0.59 | -0.25634 | -1.0849
-0.58 | -0.24424 | -1.0431
-0.57 | -0.23152 | -0.9985
-0.56 | -0.22025 | -0.9561
-0.55 | -0.20896 | -0.922
-0.54 | -0.19846 | -0.8818
-0.53 | -0.18656 | -0.8507
-0.52 | -0.17707 | -0.8147
-0.51 | -0.16843 | -0.778
-0.5 | -0.15885 | -0.7468
-0.49 | -0.14954 | -0.7193
-0.48 | -0.14125 | -0.6866
-0.47 | -0.13395 | -0.6554
-0.46 | -0.12634 | -0.6305
-0.45 | -0.11865 | -0.6014
-0.44 | -0.11155 | -0.5752
-0.43 | -0.10547 | -0.5509
-0.42 | -0.09945 | -0.528
-0.41 | -0.09411 | -0.5052
-0.4 | -0.08746 | -0.48567
-0.39 | -0.08206 | -0.46334
-0.38 | -0.0768 | -0.4428
-0.37 | -0.07285 | -0.42362
-0.36 | -0.06828 | -0.40109
-0.35 | -0.06403 | -0.38686
-0.34 | -0.05947 | -0.36879
-0.33 | -0.0559 | -0.34849
-0.32 | -0.05225 | -0.33353
-0.31 | -0.049104 | -0.3174
-0.3 | -0.045624 | -0.30216
-0.29 | -0.04268 | -0.28711
-0.28 | -0.039698 | -0.27051
-0.27 | -0.036783 | -0.25733
-0.26 | -0.034151 | -0.24358
-0.25 | -0.031674 | -0.22973
-0.24 | -0.029471 | -0.21619
-0.23 | -0.027179 | -0.20375
-0.22 | -0.025171 | -0.18967
-0.21 | -0.023357 | -0.17891
-0.2 | -0.021379 | -0.16634
-0.19 | -0.019733 | -0.15468
-0.18 | -0.018146 | -0.14352
-0.17 | -0.016532 | -0.13365
-0.16 | -0.01507 | -0.12401
-0.15 | -0.013637 | -0.11422
-0.14 | -0.012383 | -0.10438
-0.13 | -0.011269 | -0.09638
-0.12 | -0.010184 | -0.08839
-0.11 | -0.009099 | -0.08159
-0.1 | -0.008146 | -0.07437
-0.09 | -0.00727 | -0.06839
-0.08 | -0.00639 | -0.06181
-0.07 | -0.005495 | -0.05642
-0.06 | -0.0047231 | -0.0509
-0.05 | -0.0039707 | -0.04636
-0.04 | -0.0031613 | -0.042125
-0.03 | -0.0024465 | -0.038082
-0.02 | -0.0016371 | -0.034048
-0.01 | -0.0008651 | -0.030615
0 | -1.43e-05 | -0.026861
0.01 | 0.0008399 | -0.023427
0.02 | 0.001831 | -0.020651
0.03 | 0.0028638 | -0.01782
0.04 | 0.0040433 | -0.014715
0.05 | 0.0052931 | -0.011051
0.06 | 0.006628 | -0.007605
0.07 | 0.008384 | -0.0032844
0.08 | 0.010181 | 0.0016443
0.09 | 0.012281 | 0.007791
0.1 | 0.014668 | 0.015248
0.11 | 0.017438 | 0.024558
0.12 | 0.02059 | 0.036606
0.13 | 0.023938 | 0.052288
0.14 | 0.027931 | 0.07115
0.15 | 0.032403 | 0.09565
0.16 | 0.03768 | 0.12737
0.17 | 0.043656 | 0.16635
0.18 | 0.050236 | 0.21417
0.19 | 0.0574 | 0.2737
0.2 | 0.06588 | 0.34548
0.21 | 0.07618 | 0.43794
0.22 | 0.08727 | 0.54873
0.23 | 0.10055 | 0.6739
0.24 | 0.11478 | 0.8383
0.25 | 0.13124 | 1.0393
0.26 | 0.15015 | 1.2741
0.27 | 0.17063 | 1.5635
0.28 | 0.19525 | 1.9064
0.29 | 0.22213 | 2.318
0.3 | 0.25192 | 2.8176
0.31 | 0.28654 | 3.4238
0.32 | 0.32449 | 4.1395
0.33 | 0.36821 | 4.9957
0.34 | 0.41685 | 6.001
0.35 | 0.47158 | 7.238
0.36 | 0.5355 | 8.692
0.37 | 0.6005 | 10.497
0.38 | 0.6817 | 12.614
0.39 | 0.7782 | 15.176
0.4 | 0.8867 | 18.208
0.41 | 1.0073 | 21.866
0.42 | 1.1543 | 26.331
0.43 | 1.3215 | 31.567
0.44 | 1.5216 | 38.024
0.45 | 1.7549 | 45.674
0.46 | 2.0324 | 55.019
0.47 | 2.3684 | 65.82
0.48 | 2.754 | 79.03
0.49 | 3.2229 | 95.12
0.5 | 3.7923 | 113.58