## Diode Characteristic (uA-mm)
VGS (V) | VDS = 0.000 V | VDS = 0.500 V
-1.25 | -4.2883 | -12.039
-1.24 | -4.1314 | -11.595
-1.23 | -3.9779 | -11.237
-1.22 | -3.8389 | -10.902
-1.21 | -3.694 | -10.531
-1.2 | -3.5777 | -10.153
-1.19 | -3.4337 | -9.835
-1.18 | -3.3117 | -9.554
-1.17 | -3.1836 | -9.23
-1.16 | -3.0663 | -8.929
-1.15 | -2.9571 | -8.622
-1.14 | -2.8313 | -8.354
-1.13 | -2.7131 | -8.062
-1.12 | -2.6082 | -7.837
-1.11 | -2.5211 | -7.556
-1.1 | -2.4379 | -7.304
-1.09 | -2.3324 | -7.075
-1.08 | -2.2513 | -6.843
-1.07 | -2.1576 | -6.601
-1.06 | -2.0768 | -6.37
-1.05 | -1.988 | -6.173
-1.04 | -1.9168 | -5.96
-1.03 | -1.8404 | -5.778
-1.02 | -1.7689 | -5.561
-1.01 | -1.6977 | -5.389
-1 | -1.6532 | -5.171
-0.99 | -1.5789 | -5.015
-0.98 | -1.5222 | -4.8531
-0.97 | -1.4582 | -4.6772
-0.96 | -1.398 | -4.5055
-0.95 | -1.3445 | -4.3664
-0.94 | -1.2934 | -4.2013
-0.93 | -1.2394 | -4.0761
-0.92 | -1.192 | -3.9111
-0.91 | -1.1388 | -3.7794
-0.9 | -1.0931 | -3.6613
-0.89 | -1.0469 | -3.519
-0.88 | -1.0037 | -3.4123
-0.87 | -0.966 | -3.2888
-0.86 | -0.9297 | -3.169
-0.85 | -0.8935 | -3.0441
-0.84 | -0.8538 | -2.9495
-0.83 | -0.816 | -2.8315
-0.82 | -0.7817 | -2.7295
-0.81 | -0.7464 | -2.6376
-0.8 | -0.7122 | -2.533
-0.79 | -0.6835 | -2.4378
-0.78 | -0.6546 | -2.3554
-0.77 | -0.6276 | -2.2692
-0.76 | -0.5965 | -2.1817
-0.75 | -0.5661 | -2.0831
-0.74 | -0.5426 | -2.0182
-0.73 | -0.519 | -1.9431
-0.72 | -0.49959 | -1.8561
-0.71 | -0.47599 | -1.7935
-0.7 | -0.45175 | -1.7229
-0.69 | -0.4337 | -1.6588
-0.68 | -0.41534 | -1.5973
-0.67 | -0.3937 | -1.5312
-0.66 | -0.37485 | -1.4624
-0.65 | -0.35637 | -1.4064
-0.64 | -0.34142 | -1.3526
-0.63 | -0.32216 | -1.3016
-0.62 | -0.30758 | -1.2556
-0.61 | -0.29309 | -1.2058
-0.6 | -0.27963 | -1.1585
-0.59 | -0.26454 | -1.1081
-0.58 | -0.25207 | -1.0677
-0.57 | -0.23925 | -1.0209
-0.56 | -0.22697 | -0.9849
-0.55 | -0.21562 | -0.9445
-0.54 | -0.20458 | -0.9067
-0.53 | -0.19438 | -0.8671
-0.52 | -0.184 | -0.8335
-0.51 | -0.17426 | -0.7936
-0.5 | -0.16446 | -0.7645
-0.49 | -0.15638 | -0.7333
-0.48 | -0.14707 | -0.6983
-0.47 | -0.13963 | -0.6753
-0.46 | -0.13159 | -0.6438
-0.45 | -0.12391 | -0.6203
-0.44 | -0.11737 | -0.5944
-0.43 | -0.11016 | -0.5674
-0.42 | -0.10397 | -0.5417
-0.41 | -0.09744 | -0.5164
-0.4 | -0.0909 | -0.50004
-0.39 | -0.08627 | -0.4774
-0.38 | -0.08086 | -0.45281
-0.37 | -0.07588 | -0.43588
-0.36 | -0.07113 | -0.41573
-0.35 | -0.06669 | -0.39729
-0.34 | -0.06254 | -0.37993
-0.33 | -0.05837 | -0.3586
-0.32 | -0.05449 | -0.34265
-0.31 | -0.05116 | -0.32664
-0.3 | -0.048085 | -0.30873
-0.29 | -0.04482 | -0.29398
-0.28 | -0.04183 | -0.27943
-0.27 | -0.038741 | -0.26529
-0.26 | -0.036057 | -0.25043
-0.25 | -0.033474 | -0.23631
-0.24 | -0.031031 | -0.22367
-0.23 | -0.028734 | -0.21147
-0.22 | -0.02648 | -0.19728
-0.21 | -0.024497 | -0.18671
-0.2 | -0.022591 | -0.17421
-0.19 | -0.020578 | -0.16292
-0.18 | -0.018927 | -0.14971
-0.17 | -0.017356 | -0.14015
-0.16 | -0.015971 | -0.13001
-0.15 | -0.014422 | -0.11979
-0.14 | -0.013063 | -0.11128
-0.13 | -0.011885 | -0.10223
-0.12 | -0.010821 | -0.09516
-0.11 | -0.009526 | -0.0871
-0.1 | -0.008547 | -0.0797
-0.09 | -0.007615 | -0.07348
-0.08 | -0.006732 | -0.06666
-0.07 | -0.005759 | -0.0609
-0.06 | -0.0049554 | -0.0554
-0.05 | -0.0041542 | -0.049672
-0.04 | -0.003327 | -0.045342
-0.03 | -0.0025522 | -0.041066
-0.02 | -0.0017078 | -0.037087
-0.01 | -0.0009018 | -0.033162
0 | -1.9e-05 | -0.029316
0.01 | 0.0008905 | -0.025795
0.02 | 0.0019106 | -0.0225
0.03 | 0.0029679 | -0.019331
0.04 | 0.0042373 | -0.016042
0.05 | 0.0055629 | -0.012378
0.06 | 0.007053 | -0.008286
0.07 | 0.008761 | -0.0038477
0.08 | 0.010687 | 0.0014669
0.09 | 0.012894 | 0.007791
0.1 | 0.015479 | 0.015926
0.11 | 0.018263 | 0.025843
0.12 | 0.021464 | 0.038631
0.13 | 0.025165 | 0.054609
0.14 | 0.029467 | 0.07449
0.15 | 0.034173 | 0.1002
0.16 | 0.039464 | 0.13264
0.17 | 0.04564 | 0.17298
0.18 | 0.052845 | 0.22375
0.19 | 0.0599 | 0.28542
0.2 | 0.06903 | 0.36125
0.21 | 0.07946 | 0.45486
0.22 | 0.09136 | 0.56728
0.23 | 0.10429 | 0.6976
0.24 | 0.11897 | 0.8673
0.25 | 0.13565 | 1.0714
0.26 | 0.15516 | 1.3166
0.27 | 0.17716 | 1.6122
0.28 | 0.20101 | 1.9687
0.29 | 0.22858 | 2.3912
0.3 | 0.25866 | 2.9049
0.31 | 0.29518 | 3.5181
0.32 | 0.33362 | 4.237
0.33 | 0.37656 | 5.1192
0.34 | 0.42635 | 6.129
0.35 | 0.48235 | 7.38
0.36 | 0.54674 | 8.882
0.37 | 0.6086 | 10.7
0.38 | 0.6891 | 12.852
0.39 | 0.786 | 15.399
0.4 | 0.8943 | 18.504
0.41 | 1.0203 | 22.215
0.42 | 1.1618 | 26.74
0.43 | 1.3326 | 32.079
0.44 | 1.5329 | 38.528
0.45 | 1.7572 | 46.277
0.46 | 2.0423 | 55.55
0.47 | 2.369 | 66.62
0.48 | 2.759 | 80.05
0.49 | 3.238 | 96.01
0.5 | 3.8045 | 114.98