## Diode Characteristic (uA-mm)
VGS (V) | VDS = 0.000 V | VDS = 0.500 V
-1.25 | -3.9625 | -10.899
-1.24 | -3.8185 | -10.537
-1.23 | -3.7009 | -10.222
-1.22 | -3.5628 | -9.911
-1.21 | -3.4316 | -9.548
-1.2 | -3.3231 | -9.279
-1.19 | -3.1877 | -8.994
-1.18 | -3.067 | -8.695
-1.17 | -2.9543 | -8.409
-1.16 | -2.8549 | -8.166
-1.15 | -2.7386 | -7.892
-1.14 | -2.6487 | -7.656
-1.13 | -2.5414 | -7.372
-1.12 | -2.4517 | -7.116
-1.11 | -2.361 | -6.942
-1.1 | -2.2724 | -6.668
-1.09 | -2.1872 | -6.514
-1.08 | -2.1072 | -6.264
-1.07 | -2.0161 | -6.092
-1.06 | -1.9453 | -5.88
-1.05 | -1.8717 | -5.674
-1.04 | -1.8052 | -5.507
-1.03 | -1.7395 | -5.299
-1.02 | -1.669 | -5.131
-1.01 | -1.6074 | -4.9282
-1 | -1.5404 | -4.7838
-0.99 | -1.4898 | -4.6059
-0.98 | -1.4309 | -4.4809
-0.97 | -1.3837 | -4.309
-0.96 | -1.324 | -4.1521
-0.95 | -1.2638 | -4.0204
-0.94 | -1.2187 | -3.8618
-0.93 | -1.1664 | -3.7473
-0.92 | -1.1206 | -3.6037
-0.91 | -1.082 | -3.4893
-0.9 | -1.0364 | -3.3731
-0.89 | -0.9951 | -3.2715
-0.88 | -0.9589 | -3.1513
-0.87 | -0.9129 | -3.0432
-0.86 | -0.8814 | -2.9363
-0.85 | -0.8419 | -2.8339
-0.84 | -0.8079 | -2.7389
-0.83 | -0.7708 | -2.6417
-0.82 | -0.7372 | -2.5478
-0.81 | -0.7123 | -2.4459
-0.8 | -0.6781 | -2.3585
-0.79 | -0.6497 | -2.2699
-0.78 | -0.6211 | -2.1955
-0.77 | -0.5921 | -2.1182
-0.76 | -0.5691 | -2.0368
-0.75 | -0.5447 | -1.9612
-0.74 | -0.5185 | -1.8746
-0.73 | -0.49676 | -1.8153
-0.72 | -0.47607 | -1.7504
-0.71 | -0.45651 | -1.6789
-0.7 | -0.4328 | -1.6134
-0.69 | -0.41548 | -1.5584
-0.68 | -0.39579 | -1.5003
-0.67 | -0.37643 | -1.4448
-0.66 | -0.35859 | -1.3816
-0.65 | -0.3409 | -1.3336
-0.64 | -0.32524 | -1.2854
-0.63 | -0.3093 | -1.2392
-0.62 | -0.2953 | -1.1854
-0.61 | -0.28027 | -1.1356
-0.6 | -0.26674 | -1.091
-0.59 | -0.25309 | -1.0447
-0.58 | -0.24081 | -1.0199
-0.57 | -0.22788 | -0.9717
-0.56 | -0.21644 | -0.9333
-0.55 | -0.20472 | -0.8957
-0.54 | -0.19443 | -0.8575
-0.53 | -0.18394 | -0.8206
-0.52 | -0.17442 | -0.7865
-0.51 | -0.16498 | -0.7585
-0.5 | -0.15708 | -0.7286
-0.49 | -0.14752 | -0.702
-0.48 | -0.13925 | -0.6688
-0.47 | -0.13149 | -0.6426
-0.46 | -0.12475 | -0.6153
-0.45 | -0.11799 | -0.5873
-0.44 | -0.11183 | -0.561
-0.43 | -0.10475 | -0.5351
-0.42 | -0.09834 | -0.5115
-0.41 | -0.0929 | -0.49524
-0.4 | -0.08724 | -0.47274
-0.39 | -0.0823 | -0.45313
-0.38 | -0.07703 | -0.43121
-0.37 | -0.07216 | -0.41138
-0.36 | -0.06753 | -0.39361
-0.35 | -0.0634 | -0.37713
-0.34 | -0.05944 | -0.35783
-0.33 | -0.05552 | -0.34253
-0.32 | -0.05165 | -0.32787
-0.31 | -0.049222 | -0.31066
-0.3 | -0.045805 | -0.29723
-0.29 | -0.042516 | -0.28216
-0.28 | -0.039687 | -0.2681
-0.27 | -0.036758 | -0.25397
-0.26 | -0.034274 | -0.24012
-0.25 | -0.031633 | -0.22694
-0.24 | -0.029386 | -0.21293
-0.23 | -0.027149 | -0.19991
-0.22 | -0.025255 | -0.18877
-0.21 | -0.023208 | -0.17616
-0.2 | -0.021579 | -0.16439
-0.19 | -0.019674 | -0.154
-0.18 | -0.018039 | -0.14452
-0.17 | -0.016464 | -0.13371
-0.16 | -0.015113 | -0.12315
-0.15 | -0.013758 | -0.11451
-0.14 | -0.012636 | -0.10498
-0.13 | -0.011314 | -0.09811
-0.12 | -0.010178 | -0.08996
-0.11 | -0.009142 | -0.08177
-0.1 | -0.008168 | -0.07587
-0.09 | -0.00719 | -0.06885
-0.08 | -0.006331 | -0.06291
-0.07 | -0.005511 | -0.0571
-0.06 | -0.0047162 | -0.05199
-0.05 | -0.0039388 | -0.046719
-0.04 | -0.0031639 | -0.042272
-0.03 | -0.0023932 | -0.038431
-0.02 | -0.0016434 | -0.034375
-0.01 | -0.0008264 | -0.03099
0 | 2.85e-05 | -0.027447
0.01 | 0.0008537 | -0.024126
0.02 | 0.0018373 | -0.020936
0.03 | 0.0028405 | -0.017889
0.04 | 0.0040049 | -0.014741
0.05 | 0.0052539 | -0.011371
0.06 | 0.006664 | -0.007787
0.07 | 0.008193 | -0.0032376
0.08 | 0.010149 | 0.00162
0.09 | 0.012187 | 0.007869
0.1 | 0.014471 | 0.015465
0.11 | 0.01708 | 0.025036
0.12 | 0.020261 | 0.037196
0.13 | 0.023601 | 0.053037
0.14 | 0.02745 | 0.07217
0.15 | 0.031943 | 0.09657
0.16 | 0.037283 | 0.12867
0.17 | 0.043046 | 0.16767
0.18 | 0.049379 | 0.21568
0.19 | 0.05692 | 0.27564
0.2 | 0.06555 | 0.34919
0.21 | 0.07547 | 0.44192
0.22 | 0.08691 | 0.55128
0.23 | 0.09953 | 0.6794
0.24 | 0.1137 | 0.8441
0.25 | 0.12896 | 1.0406
0.26 | 0.14761 | 1.2773
0.27 | 0.16888 | 1.5692
0.28 | 0.19135 | 1.912
0.29 | 0.21742 | 2.3311
0.3 | 0.24707 | 2.8267
0.31 | 0.28112 | 3.4263
0.32 | 0.31857 | 4.1484
0.33 | 0.36114 | 4.9936
0.34 | 0.40959 | 5.988
0.35 | 0.46166 | 7.223
0.36 | 0.52409 | 8.682
0.37 | 0.5864 | 10.47
0.38 | 0.6641 | 12.589
0.39 | 0.7567 | 15.133
0.4 | 0.8633 | 18.131
0.41 | 0.9851 | 21.819
0.42 | 1.1278 | 26.234
0.43 | 1.2934 | 31.512
0.44 | 1.4899 | 37.846
0.45 | 1.7143 | 45.454
0.46 | 2.0005 | 54.743
0.47 | 2.3228 | 65.52
0.48 | 2.7057 | 78.83
0.49 | 3.1803 | 94.45
0.5 | 3.7447 | 113.48