## Diode Characteristic (uA-mm)
VGS (V) | VDS = 0.000 V | VDS = 0.500 V
-1.25 | -4.1194 | -11.27
-1.24 | -3.9687 | -10.893
-1.23 | -3.8348 | -10.527
-1.22 | -3.6936 | -10.184
-1.21 | -3.5541 | -9.839
-1.2 | -3.4233 | -9.524
-1.19 | -3.2918 | -9.245
-1.18 | -3.1652 | -8.959
-1.17 | -3.0681 | -8.68
-1.16 | -2.9357 | -8.39
-1.15 | -2.8308 | -8.145
-1.14 | -2.73 | -7.843
-1.13 | -2.6377 | -7.56
-1.12 | -2.532 | -7.317
-1.11 | -2.4285 | -7.081
-1.1 | -2.3404 | -6.864
-1.09 | -2.249 | -6.611
-1.08 | -2.1637 | -6.392
-1.07 | -2.0836 | -6.213
-1.06 | -1.9988 | -6.003
-1.05 | -1.9271 | -5.8
-1.04 | -1.8595 | -5.6
-1.03 | -1.784 | -5.371
-1.02 | -1.7133 | -5.233
-1.01 | -1.6497 | -5.046
-1 | -1.5829 | -4.8518
-0.99 | -1.5234 | -4.7063
-0.98 | -1.4609 | -4.5331
-0.97 | -1.401 | -4.3761
-0.96 | -1.3483 | -4.2208
-0.95 | -1.2945 | -4.0809
-0.94 | -1.2486 | -3.9503
-0.93 | -1.195 | -3.8066
-0.92 | -1.1513 | -3.6633
-0.91 | -1.1034 | -3.5572
-0.9 | -1.0622 | -3.4163
-0.89 | -1.011 | -3.2912
-0.88 | -0.9711 | -3.1762
-0.87 | -0.9324 | -3.0719
-0.86 | -0.8938 | -2.9546
-0.85 | -0.8547 | -2.8636
-0.84 | -0.8179 | -2.7584
-0.83 | -0.7818 | -2.647
-0.82 | -0.7524 | -2.5515
-0.81 | -0.7207 | -2.4595
-0.8 | -0.689 | -2.3623
-0.79 | -0.6543 | -2.282
-0.78 | -0.6271 | -2.2026
-0.77 | -0.6021 | -2.1245
-0.76 | -0.5789 | -2.04
-0.75 | -0.5533 | -1.9703
-0.74 | -0.5257 | -1.8964
-0.73 | -0.5011 | -1.8286
-0.72 | -0.48147 | -1.7557
-0.71 | -0.46171 | -1.6923
-0.7 | -0.44026 | -1.6174
-0.69 | -0.41968 | -1.564
-0.68 | -0.3985 | -1.4998
-0.67 | -0.37874 | -1.4455
-0.66 | -0.36148 | -1.3856
-0.65 | -0.34388 | -1.3372
-0.64 | -0.32723 | -1.281
-0.63 | -0.31151 | -1.2338
-0.62 | -0.2975 | -1.1807
-0.61 | -0.28226 | -1.1365
-0.6 | -0.26727 | -1.0907
-0.59 | -0.25536 | -1.0464
-0.58 | -0.24241 | -1.0002
-0.57 | -0.22979 | -0.9644
-0.56 | -0.21751 | -0.9278
-0.55 | -0.20567 | -0.8861
-0.54 | -0.19504 | -0.8518
-0.53 | -0.18511 | -0.8188
-0.52 | -0.17438 | -0.7864
-0.51 | -0.16506 | -0.7521
-0.5 | -0.15635 | -0.7212
-0.49 | -0.14826 | -0.6927
-0.48 | -0.13959 | -0.6609
-0.47 | -0.13274 | -0.6343
-0.46 | -0.12464 | -0.6135
-0.45 | -0.1172 | -0.5775
-0.44 | -0.10992 | -0.5551
-0.43 | -0.10405 | -0.5344
-0.42 | -0.09743 | -0.5104
-0.41 | -0.09173 | -0.48892
-0.4 | -0.0866 | -0.46726
-0.39 | -0.08128 | -0.44802
-0.38 | -0.07648 | -0.42698
-0.37 | -0.07141 | -0.40714
-0.36 | -0.06684 | -0.39041
-0.35 | -0.06279 | -0.37106
-0.34 | -0.0589 | -0.35525
-0.33 | -0.05506 | -0.33796
-0.32 | -0.05169 | -0.32189
-0.31 | -0.048563 | -0.30714
-0.3 | -0.045389 | -0.29145
-0.29 | -0.042438 | -0.27852
-0.28 | -0.039533 | -0.26358
-0.27 | -0.036624 | -0.24922
-0.26 | -0.034126 | -0.2366
-0.25 | -0.031723 | -0.22426
-0.24 | -0.029548 | -0.21069
-0.23 | -0.027148 | -0.19923
-0.22 | -0.025106 | -0.1866
-0.21 | -0.023251 | -0.17415
-0.2 | -0.02143 | -0.16351
-0.19 | -0.019614 | -0.15268
-0.18 | -0.01807 | -0.14239
-0.17 | -0.016533 | -0.13081
-0.16 | -0.015184 | -0.12289
-0.15 | -0.01373 | -0.11366
-0.14 | -0.012502 | -0.10468
-0.13 | -0.011364 | -0.09642
-0.12 | -0.010333 | -0.08878
-0.11 | -0.009157 | -0.08156
-0.1 | -0.008204 | -0.07465
-0.09 | -0.007249 | -0.06848
-0.08 | -0.006446 | -0.0621
-0.07 | -0.005531 | -0.05699
-0.06 | -0.0047427 | -0.05207
-0.05 | -0.0039989 | -0.047006
-0.04 | -0.0031901 | -0.042499
-0.03 | -0.0024459 | -0.038708
-0.02 | -0.0016282 | -0.034646
-0.01 | -0.0008687 | -0.0311
0 | -1.92e-05 | -0.027368
0.01 | 0.0008413 | -0.024341
0.02 | 0.0018271 | -0.021326
0.03 | 0.0028609 | -0.018338
0.04 | 0.0040542 | -0.015092
0.05 | 0.0053231 | -0.0115
0.06 | 0.006754 | -0.00793
0.07 | 0.008436 | -0.0036362
0.08 | 0.010249 | 0.0012771
0.09 | 0.012351 | 0.007546
0.1 | 0.014765 | 0.015216
0.11 | 0.017551 | 0.024668
0.12 | 0.020563 | 0.037001
0.13 | 0.023982 | 0.052402
0.14 | 0.028091 | 0.07184
0.15 | 0.032548 | 0.09646
0.16 | 0.037715 | 0.12832
0.17 | 0.043653 | 0.16648
0.18 | 0.050467 | 0.21589
0.19 | 0.05732 | 0.27659
0.2 | 0.06601 | 0.35062
0.21 | 0.07602 | 0.44252
0.22 | 0.08675 | 0.55294
0.23 | 0.09928 | 0.6835
0.24 | 0.11395 | 0.8477
0.25 | 0.12954 | 1.0492
0.26 | 0.14796 | 1.2883
0.27 | 0.169 | 1.5793
0.28 | 0.19287 | 1.9305
0.29 | 0.21858 | 2.3394
0.3 | 0.24812 | 2.8556
0.31 | 0.28244 | 3.4557
0.32 | 0.31992 | 4.1735
0.33 | 0.36109 | 5.0538
0.34 | 0.4099 | 6.053
0.35 | 0.46269 | 7.309
0.36 | 0.52469 | 8.8
0.37 | 0.5883 | 10.613
0.38 | 0.6689 | 12.765
0.39 | 0.7592 | 15.303
0.4 | 0.8651 | 18.424
0.41 | 0.9808 | 22.123
0.42 | 1.1288 | 26.66
0.43 | 1.293 | 31.987
0.44 | 1.49 | 38.466
0.45 | 1.7131 | 46.224
0.46 | 1.9874 | 55.655
0.47 | 2.312 | 66.7
0.48 | 2.691 | 80.08
0.49 | 3.1602 | 96.27
0.5 | 3.7209 | 115.26