## Diode Characteristic (uA-mm)
VGS (V) | VDS = 0.000 V | VDS = 0.500 V
-1.25 | -4.0305 | -11.208
-1.24 | -3.8894 | -10.859
-1.23 | -3.7501 | -10.536
-1.22 | -3.6126 | -10.182
-1.21 | -3.4846 | -9.889
-1.2 | -3.3694 | -9.522
-1.19 | -3.237 | -9.258
-1.18 | -3.1138 | -8.966
-1.17 | -3.0111 | -8.678
-1.16 | -2.8903 | -8.423
-1.15 | -2.7935 | -8.143
-1.14 | -2.6824 | -7.892
-1.13 | -2.5801 | -7.639
-1.12 | -2.4816 | -7.384
-1.11 | -2.3863 | -7.134
-1.1 | -2.2996 | -6.932
-1.09 | -2.2174 | -6.653
-1.08 | -2.1309 | -6.391
-1.07 | -2.0484 | -6.174
-1.06 | -1.9709 | -5.986
-1.05 | -1.8973 | -5.806
-1.04 | -1.8344 | -5.629
-1.03 | -1.761 | -5.417
-1.02 | -1.6929 | -5.246
-1.01 | -1.6195 | -5.054
-1 | -1.5545 | -4.8986
-0.99 | -1.5043 | -4.7487
-0.98 | -1.4446 | -4.5564
-0.97 | -1.3851 | -4.3963
-0.96 | -1.3236 | -4.2499
-0.95 | -1.2792 | -4.1082
-0.94 | -1.223 | -3.9839
-0.93 | -1.1719 | -3.8479
-0.92 | -1.1234 | -3.7019
-0.91 | -1.0818 | -3.5844
-0.9 | -1.0365 | -3.4385
-0.89 | -0.9936 | -3.3056
-0.88 | -0.9472 | -3.2128
-0.87 | -0.9142 | -3.0887
-0.86 | -0.8739 | -2.996
-0.85 | -0.8392 | -2.8693
-0.84 | -0.8014 | -2.7565
-0.83 | -0.7622 | -2.6645
-0.82 | -0.7364 | -2.5789
-0.81 | -0.7039 | -2.4837
-0.8 | -0.6736 | -2.375
-0.79 | -0.6463 | -2.2939
-0.78 | -0.6158 | -2.2075
-0.77 | -0.5894 | -2.1288
-0.76 | -0.5621 | -2.0535
-0.75 | -0.5412 | -1.9912
-0.74 | -0.5145 | -1.9151
-0.73 | -0.49393 | -1.8376
-0.72 | -0.46972 | -1.7718
-0.71 | -0.44736 | -1.7084
-0.7 | -0.42864 | -1.6343
-0.69 | -0.41253 | -1.5686
-0.68 | -0.39274 | -1.5123
-0.67 | -0.37379 | -1.453
-0.66 | -0.35456 | -1.4
-0.65 | -0.33607 | -1.3458
-0.64 | -0.32061 | -1.2908
-0.63 | -0.30374 | -1.2376
-0.62 | -0.28916 | -1.1925
-0.61 | -0.27542 | -1.1465
-0.6 | -0.26418 | -1.0976
-0.59 | -0.24802 | -1.0568
-0.58 | -0.23541 | -1.0114
-0.57 | -0.22485 | -0.9717
-0.56 | -0.21393 | -0.9319
-0.55 | -0.20311 | -0.8949
-0.54 | -0.19262 | -0.8608
-0.53 | -0.18265 | -0.8255
-0.52 | -0.17102 | -0.7927
-0.51 | -0.16217 | -0.7621
-0.5 | -0.15401 | -0.7249
-0.49 | -0.14582 | -0.6998
-0.48 | -0.13745 | -0.6741
-0.47 | -0.12928 | -0.6415
-0.46 | -0.1227 | -0.614
-0.45 | -0.11506 | -0.5876
-0.44 | -0.10904 | -0.5626
-0.43 | -0.10299 | -0.5418
-0.42 | -0.09601 | -0.5136
-0.41 | -0.09099 | -0.49416
-0.4 | -0.08568 | -0.47496
-0.39 | -0.08091 | -0.45011
-0.38 | -0.07563 | -0.43074
-0.37 | -0.07171 | -0.41011
-0.36 | -0.06709 | -0.39255
-0.35 | -0.06297 | -0.37392
-0.34 | -0.0589 | -0.35843
-0.33 | -0.05525 | -0.3411
-0.32 | -0.05107 | -0.32728
-0.31 | -0.048466 | -0.31167
-0.3 | -0.045255 | -0.29487
-0.29 | -0.042416 | -0.2803
-0.28 | -0.039161 | -0.26491
-0.27 | -0.036359 | -0.25077
-0.26 | -0.033779 | -0.23638
-0.25 | -0.031473 | -0.22655
-0.24 | -0.029273 | -0.21245
-0.23 | -0.027183 | -0.20024
-0.22 | -0.025158 | -0.18742
-0.21 | -0.023321 | -0.17623
-0.2 | -0.021372 | -0.1646
-0.19 | -0.01952 | -0.15343
-0.18 | -0.017877 | -0.14114
-0.17 | -0.016359 | -0.13194
-0.16 | -0.014972 | -0.12161
-0.15 | -0.013534 | -0.11337
-0.14 | -0.01242 | -0.10431
-0.13 | -0.011197 | -0.09621
-0.12 | -0.010206 | -0.08843
-0.11 | -0.009095 | -0.08107
-0.1 | -0.00815 | -0.07391
-0.09 | -0.007212 | -0.06795
-0.08 | -0.006371 | -0.06262
-0.07 | -0.005472 | -0.05736
-0.06 | -0.0046772 | -0.05151
-0.05 | -0.0039087 | -0.046355
-0.04 | -0.0031067 | -0.041952
-0.03 | -0.0024137 | -0.038094
-0.02 | -0.0016064 | -0.03422
-0.01 | -0.0008547 | -0.030673
0 | -1.18e-05 | -0.027166
0.01 | 0.0008326 | -0.023857
0.02 | 0.0018228 | -0.021138
0.03 | 0.0028135 | -0.017829
0.04 | 0.0039963 | -0.01475
0.05 | 0.0052164 | -0.011415
0.06 | 0.006517 | -0.008084
0.07 | 0.008213 | -0.0036388
0.08 | 0.010025 | 0.0012797
0.09 | 0.012016 | 0.007314
0.1 | 0.01431 | 0.014727
0.11 | 0.017007 | 0.02451
0.12 | 0.019948 | 0.036719
0.13 | 0.023263 | 0.052013
0.14 | 0.026941 | 0.07138
0.15 | 0.031446 | 0.09635
0.16 | 0.03632 | 0.12688
0.17 | 0.042054 | 0.16606
0.18 | 0.048512 | 0.21421
0.19 | 0.055669 | 0.27411
0.2 | 0.06325 | 0.34705
0.21 | 0.073 | 0.43751
0.22 | 0.08403 | 0.54854
0.23 | 0.0958 | 0.6754
0.24 | 0.10973 | 0.8402
0.25 | 0.1257 | 1.0391
0.26 | 0.14324 | 1.2777
0.27 | 0.16336 | 1.566
0.28 | 0.18535 | 1.9099
0.29 | 0.21062 | 2.3259
0.3 | 0.24004 | 2.8298
0.31 | 0.27306 | 3.4239
0.32 | 0.30886 | 4.14
0.33 | 0.35028 | 5.0036
0.34 | 0.39674 | 5.993
0.35 | 0.45048 | 7.228
0.36 | 0.51164 | 8.717
0.37 | 0.5689 | 10.517
0.38 | 0.6489 | 12.614
0.39 | 0.7398 | 15.191
0.4 | 0.8428 | 18.257
0.41 | 0.9619 | 21.962
0.42 | 1.1054 | 26.412
0.43 | 1.2648 | 31.783
0.44 | 1.4614 | 38.22
0.45 | 1.6889 | 45.878
0.46 | 1.9608 | 55.322
0.47 | 2.2783 | 66.36
0.48 | 2.666 | 79.47
0.49 | 3.1387 | 95.66
0.5 | 3.6854 | 114.92