## Diode Characteristic (uA-mm)
VGS (V) | VDS = 0.000 V | VDS = 0.500 V
-1.25 | -3.5499 | -10.027
-1.24 | -3.4209 | -9.757
-1.23 | -3.2898 | -9.424
-1.22 | -3.1834 | -9.12
-1.21 | -3.0497 | -8.806
-1.2 | -2.9379 | -8.565
-1.19 | -2.8231 | -8.276
-1.18 | -2.7204 | -8.001
-1.17 | -2.631 | -7.766
-1.16 | -2.5303 | -7.504
-1.15 | -2.4178 | -7.203
-1.14 | -2.3266 | -7.004
-1.13 | -2.241 | -6.76
-1.12 | -2.1651 | -6.553
-1.11 | -2.0832 | -6.324
-1.1 | -2.0037 | -6.151
-1.09 | -1.9294 | -5.918
-1.08 | -1.8616 | -5.736
-1.07 | -1.7888 | -5.521
-1.06 | -1.7223 | -5.328
-1.05 | -1.6502 | -5.166
-1.04 | -1.5849 | -5.004
-1.03 | -1.524 | -4.8019
-1.02 | -1.4551 | -4.6592
-1.01 | -1.4107 | -4.4902
-1 | -1.3489 | -4.3365
-0.99 | -1.3032 | -4.1773
-0.98 | -1.2444 | -4.025
-0.97 | -1.1969 | -3.9104
-0.96 | -1.1476 | -3.7677
-0.95 | -1.1079 | -3.6384
-0.94 | -1.0642 | -3.51
-0.93 | -1.0236 | -3.3992
-0.92 | -0.9795 | -3.2847
-0.91 | -0.9385 | -3.1614
-0.9 | -0.9018 | -3.0576
-0.89 | -0.864 | -2.9374
-0.88 | -0.8293 | -2.8166
-0.87 | -0.7963 | -2.7386
-0.86 | -0.7632 | -2.6208
-0.85 | -0.73 | -2.5202
-0.84 | -0.6966 | -2.4321
-0.83 | -0.6666 | -2.3456
-0.82 | -0.6357 | -2.2526
-0.81 | -0.6121 | -2.1743
-0.8 | -0.5869 | -2.1006
-0.79 | -0.5624 | -2.0253
-0.78 | -0.5365 | -1.9387
-0.77 | -0.5116 | -1.8807
-0.76 | -0.49354 | -1.8154
-0.75 | -0.47215 | -1.7443
-0.74 | -0.45175 | -1.6805
-0.73 | -0.43259 | -1.6083
-0.72 | -0.41257 | -1.5541
-0.71 | -0.39206 | -1.4904
-0.7 | -0.37463 | -1.4332
-0.69 | -0.35747 | -1.3794
-0.68 | -0.34084 | -1.3252
-0.67 | -0.32514 | -1.2782
-0.66 | -0.30899 | -1.2204
-0.65 | -0.29405 | -1.1751
-0.64 | -0.28067 | -1.1288
-0.63 | -0.26693 | -1.0862
-0.62 | -0.25319 | -1.0401
-0.61 | -0.23964 | -0.9969
-0.6 | -0.23065 | -0.9633
-0.59 | -0.21785 | -0.9182
-0.58 | -0.20776 | -0.8886
-0.57 | -0.19688 | -0.8469
-0.56 | -0.1874 | -0.8151
-0.55 | -0.17738 | -0.781
-0.54 | -0.16712 | -0.7481
-0.53 | -0.1598 | -0.7215
-0.52 | -0.15115 | -0.6909
-0.51 | -0.14321 | -0.6609
-0.5 | -0.1358 | -0.6364
-0.49 | -0.12833 | -0.611
-0.48 | -0.12172 | -0.5881
-0.47 | -0.11526 | -0.5606
-0.46 | -0.10849 | -0.5438
-0.45 | -0.10344 | -0.521
-0.44 | -0.09674 | -0.49962
-0.43 | -0.0915 | -0.47582
-0.42 | -0.08649 | -0.46084
-0.41 | -0.08141 | -0.43977
-0.4 | -0.07611 | -0.4198
-0.39 | -0.07216 | -0.40094
-0.38 | -0.06771 | -0.3841
-0.37 | -0.06337 | -0.36646
-0.36 | -0.05952 | -0.35025
-0.35 | -0.0557 | -0.3338
-0.34 | -0.05201 | -0.31981
-0.33 | -0.049501 | -0.30632
-0.32 | -0.046139 | -0.29208
-0.31 | -0.043225 | -0.2773
-0.3 | -0.040845 | -0.26358
-0.29 | -0.037909 | -0.25047
-0.28 | -0.035474 | -0.23717
-0.27 | -0.032881 | -0.22425
-0.26 | -0.030623 | -0.21294
-0.25 | -0.028458 | -0.20081
-0.24 | -0.026179 | -0.19207
-0.23 | -0.024274 | -0.17943
-0.22 | -0.02257 | -0.16839
-0.21 | -0.020649 | -0.15649
-0.2 | -0.018999 | -0.14892
-0.19 | -0.017549 | -0.13863
-0.18 | -0.016089 | -0.12878
-0.17 | -0.014765 | -0.1204
-0.16 | -0.013545 | -0.11175
-0.15 | -0.012442 | -0.10358
-0.14 | -0.01132 | -0.09574
-0.13 | -0.01018 | -0.08745
-0.12 | -0.009163 | -0.08034
-0.11 | -0.008283 | -0.07373
-0.1 | -0.007364 | -0.06781
-0.09 | -0.006462 | -0.06212
-0.08 | -0.005727 | -0.05645
-0.07 | -0.005016 | -0.05151
-0.06 | -0.0042938 | -0.046803
-0.05 | -0.0035545 | -0.042521
-0.04 | -0.0029057 | -0.038859
-0.03 | -0.0021786 | -0.034952
-0.02 | -0.0015139 | -0.031753
-0.01 | -0.0007648 | -0.028029
0 | -4.26e-05 | -0.024968
0.01 | 0.0008028 | -0.021942
0.02 | 0.0016458 | -0.019199
0.03 | 0.0026389 | -0.016542
0.04 | 0.0036566 | -0.013719
0.05 | 0.0048714 | -0.010634
0.06 | 0.006079 | -0.007384
0.07 | 0.007539 | -0.0034981
0.08 | 0.009203 | 0.0010584
0.09 | 0.011189 | 0.00668
0.1 | 0.013251 | 0.013577
0.11 | 0.015602 | 0.022413
0.12 | 0.018452 | 0.033992
0.13 | 0.021595 | 0.048388
0.14 | 0.025051 | 0.06632
0.15 | 0.029007 | 0.08994
0.16 | 0.033789 | 0.11926
0.17 | 0.039071 | 0.15638
0.18 | 0.044825 | 0.20175
0.19 | 0.051565 | 0.25977
0.2 | 0.05819 | 0.32907
0.21 | 0.06707 | 0.41695
0.22 | 0.0773 | 0.52295
0.23 | 0.08842 | 0.6474
0.24 | 0.10123 | 0.8035
0.25 | 0.11524 | 0.9969
0.26 | 0.13244 | 1.2291
0.27 | 0.15104 | 1.5039
0.28 | 0.17246 | 1.841
0.29 | 0.19655 | 2.2453
0.3 | 0.22362 | 2.7317
0.31 | 0.25454 | 3.3231
0.32 | 0.28916 | 4.0206
0.33 | 0.32851 | 4.8756
0.34 | 0.37344 | 5.841
0.35 | 0.42368 | 7.056
0.36 | 0.48323 | 8.511
0.37 | 0.54991 | 10.262
0.38 | 0.6173 | 12.355
0.39 | 0.7063 | 14.861
0.4 | 0.8077 | 17.885
0.41 | 0.9235 | 21.516
0.42 | 1.0645 | 25.942
0.43 | 1.227 | 31.228
0.44 | 1.4169 | 37.497
0.45 | 1.6371 | 45.198
0.46 | 1.9074 | 54.462
0.47 | 2.2261 | 65.22
0.48 | 2.6047 | 78.48
0.49 | 3.067 | 94.43
0.5 | 3.6225 | 113.15