## Diode Characteristic (uA-mm)
VGS (V) | VDS = 0.000 V | VDS = 0.500 V
-1.25 | -3.6162 | -10.254
-1.24 | -3.4948 | -9.904
-1.23 | -3.3595 | -9.521
-1.22 | -3.2291 | -9.228
-1.21 | -3.1074 | -8.917
-1.2 | -2.9909 | -8.614
-1.19 | -2.8712 | -8.394
-1.18 | -2.7791 | -8.13
-1.17 | -2.6847 | -7.867
-1.16 | -2.5582 | -7.593
-1.15 | -2.4717 | -7.369
-1.14 | -2.3738 | -7.123
-1.13 | -2.2913 | -6.884
-1.12 | -2.1977 | -6.653
-1.11 | -2.1226 | -6.454
-1.1 | -2.0583 | -6.186
-1.09 | -1.9721 | -6.005
-1.08 | -1.8963 | -5.802
-1.07 | -1.8181 | -5.616
-1.06 | -1.7648 | -5.431
-1.05 | -1.6915 | -5.226
-1.04 | -1.6275 | -5.074
-1.03 | -1.565 | -4.8955
-1.02 | -1.5033 | -4.7228
-1.01 | -1.4432 | -4.5696
-1 | -1.3812 | -4.4059
-0.99 | -1.3383 | -4.2814
-0.98 | -1.2796 | -4.1198
-0.97 | -1.2256 | -3.9892
-0.96 | -1.18 | -3.8393
-0.95 | -1.1338 | -3.7335
-0.94 | -1.0919 | -3.5983
-0.93 | -1.0479 | -3.4566
-0.92 | -1.0069 | -3.3274
-0.91 | -0.9608 | -3.2238
-0.9 | -0.9225 | -3.1175
-0.89 | -0.8822 | -3.0057
-0.88 | -0.8448 | -2.9007
-0.87 | -0.8089 | -2.7938
-0.86 | -0.7737 | -2.6819
-0.85 | -0.7468 | -2.5941
-0.84 | -0.7121 | -2.5175
-0.83 | -0.6884 | -2.4164
-0.82 | -0.6605 | -2.3175
-0.81 | -0.6294 | -2.243
-0.8 | -0.6009 | -2.1476
-0.79 | -0.5766 | -2.0671
-0.78 | -0.5513 | -2.0063
-0.77 | -0.5274 | -1.9254
-0.76 | -0.5058 | -1.8504
-0.75 | -0.48794 | -1.7823
-0.74 | -0.46418 | -1.7146
-0.73 | -0.44447 | -1.6478
-0.72 | -0.42282 | -1.5851
-0.71 | -0.40238 | -1.5284
-0.7 | -0.38443 | -1.4714
-0.69 | -0.36776 | -1.4107
-0.68 | -0.35118 | -1.3612
-0.67 | -0.33233 | -1.3046
-0.66 | -0.31718 | -1.2603
-0.65 | -0.30392 | -1.2108
-0.64 | -0.2893 | -1.1661
-0.63 | -0.27497 | -1.1169
-0.62 | -0.26193 | -1.0741
-0.61 | -0.2493 | -1.0309
-0.6 | -0.23777 | -0.9836
-0.59 | -0.22497 | -0.9509
-0.58 | -0.21387 | -0.9136
-0.57 | -0.20252 | -0.8801
-0.56 | -0.19338 | -0.8451
-0.55 | -0.18363 | -0.8098
-0.54 | -0.17473 | -0.7766
-0.53 | -0.16582 | -0.7464
-0.52 | -0.15631 | -0.7159
-0.51 | -0.14836 | -0.6879
-0.5 | -0.14076 | -0.657
-0.49 | -0.13312 | -0.6338
-0.48 | -0.1267 | -0.6037
-0.47 | -0.11882 | -0.5818
-0.46 | -0.1128 | -0.557
-0.45 | -0.10679 | -0.5334
-0.44 | -0.10067 | -0.511
-0.43 | -0.09486 | -0.49157
-0.42 | -0.08943 | -0.4735
-0.41 | -0.08414 | -0.45165
-0.4 | -0.07954 | -0.43203
-0.39 | -0.07458 | -0.41044
-0.38 | -0.06985 | -0.39353
-0.37 | -0.06547 | -0.37727
-0.36 | -0.06128 | -0.35806
-0.35 | -0.05791 | -0.34392
-0.34 | -0.05408 | -0.32595
-0.33 | -0.05078 | -0.31337
-0.32 | -0.047496 | -0.29742
-0.31 | -0.044462 | -0.28338
-0.3 | -0.041889 | -0.26988
-0.29 | -0.038973 | -0.2551
-0.28 | -0.036523 | -0.24163
-0.27 | -0.034001 | -0.23028
-0.26 | -0.031822 | -0.21635
-0.25 | -0.029386 | -0.20632
-0.24 | -0.027618 | -0.19496
-0.23 | -0.024902 | -0.18348
-0.22 | -0.023067 | -0.17146
-0.21 | -0.021396 | -0.16172
-0.2 | -0.019773 | -0.15093
-0.19 | -0.018151 | -0.14134
-0.18 | -0.016639 | -0.13281
-0.17 | -0.015298 | -0.12303
-0.16 | -0.014055 | -0.11498
-0.15 | -0.012689 | -0.1062
-0.14 | -0.011509 | -0.0975
-0.13 | -0.010464 | -0.09054
-0.12 | -0.009601 | -0.08289
-0.11 | -0.008413 | -0.07594
-0.1 | -0.007548 | -0.06966
-0.09 | -0.006727 | -0.06404
-0.08 | -0.005998 | -0.05903
-0.07 | -0.005128 | -0.05381
-0.06 | -0.0044255 | -0.048606
-0.05 | -0.0037177 | -0.044603
-0.04 | -0.0029763 | -0.040474
-0.03 | -0.0022829 | -0.036506
-0.02 | -0.0015174 | -0.033149
-0.01 | -0.0008011 | -0.029876
0 | -2.13e-05 | -0.026299
0.01 | 0.0008064 | -0.023301
0.02 | 0.0016948 | -0.020523
0.03 | 0.002671 | -0.017614
0.04 | 0.003759 | -0.014761
0.05 | 0.004914 | -0.0115
0.06 | 0.00635 | -0.008089
0.07 | 0.00786 | -0.0039876
0.08 | 0.009509 | 0.0007485
0.09 | 0.011409 | 0.006615
0.1 | 0.013748 | 0.013764
0.11 | 0.016171 | 0.022906
0.12 | 0.018875 | 0.034421
0.13 | 0.022114 | 0.0493
0.14 | 0.025867 | 0.06782
0.15 | 0.030081 | 0.09152
0.16 | 0.034827 | 0.12211
0.17 | 0.039973 | 0.15913
0.18 | 0.046192 | 0.20605
0.19 | 0.053072 | 0.26538
0.2 | 0.05981 | 0.33619
0.21 | 0.06924 | 0.42614
0.22 | 0.07907 | 0.53346
0.23 | 0.09096 | 0.6606
0.24 | 0.10337 | 0.8216
0.25 | 0.11871 | 1.0189
0.26 | 0.13602 | 1.2536
0.27 | 0.15439 | 1.5365
0.28 | 0.17599 | 1.879
0.29 | 0.19982 | 2.287
0.3 | 0.22858 | 2.791
0.31 | 0.26035 | 3.382
0.32 | 0.29581 | 4.1024
0.33 | 0.33542 | 4.961
0.34 | 0.37959 | 5.946
0.35 | 0.43277 | 7.195
0.36 | 0.49273 | 8.675
0.37 | 0.56012 | 10.468
0.38 | 0.6312 | 12.601
0.39 | 0.7199 | 15.139
0.4 | 0.8201 | 18.235
0.41 | 0.9379 | 21.932
0.42 | 1.0788 | 26.434
0.43 | 1.2371 | 31.763
0.44 | 1.4313 | 38.267
0.45 | 1.654 | 46.039
0.46 | 1.9247 | 55.477
0.47 | 2.2396 | 66.52
0.48 | 2.622 | 79.79
0.49 | 3.0813 | 96.14
0.5 | 3.6218 | 115.06