## Diode Characteristic (uA-mm)
VGS (V) | VDS = 0.000 V | VDS = 0.500 V
-1.25 | -3.7521 | -10.525
-1.24 | -3.6035 | -10.2
-1.23 | -3.4723 | -9.845
-1.22 | -3.3559 | -9.552
-1.21 | -3.2515 | -9.285
-1.2 | -3.1162 | -8.932
-1.19 | -3.0059 | -8.629
-1.18 | -2.8807 | -8.372
-1.17 | -2.7804 | -8.094
-1.16 | -2.6876 | -7.85
-1.15 | -2.5794 | -7.599
-1.14 | -2.4954 | -7.36
-1.13 | -2.3924 | -7.104
-1.12 | -2.3045 | -6.837
-1.11 | -2.2284 | -6.628
-1.1 | -2.1354 | -6.427
-1.09 | -2.0691 | -6.213
-1.08 | -1.9757 | -5.971
-1.07 | -1.8975 | -5.814
-1.06 | -1.8277 | -5.62
-1.05 | -1.7636 | -5.422
-1.04 | -1.7087 | -5.237
-1.03 | -1.6296 | -5.061
-1.02 | -1.5691 | -4.8978
-1.01 | -1.5067 | -4.7257
-1 | -1.4501 | -4.5633
-0.99 | -1.3876 | -4.4112
-0.98 | -1.3375 | -4.2701
-0.97 | -1.288 | -4.1164
-0.96 | -1.2273 | -3.9626
-0.95 | -1.1831 | -3.8519
-0.94 | -1.1408 | -3.6931
-0.93 | -1.0946 | -3.5573
-0.92 | -1.0489 | -3.4513
-0.91 | -1.0086 | -3.3359
-0.9 | -0.9716 | -3.2214
-0.89 | -0.926 | -3.1015
-0.88 | -0.8902 | -3.0019
-0.87 | -0.8496 | -2.9032
-0.86 | -0.8167 | -2.7759
-0.85 | -0.7812 | -2.6937
-0.84 | -0.7464 | -2.5933
-0.83 | -0.7169 | -2.4952
-0.82 | -0.6871 | -2.4063
-0.81 | -0.6605 | -2.3147
-0.8 | -0.6349 | -2.2215
-0.79 | -0.6056 | -2.1464
-0.78 | -0.5775 | -2.0667
-0.77 | -0.5549 | -1.9975
-0.76 | -0.5329 | -1.9246
-0.75 | -0.5082 | -1.8563
-0.74 | -0.48755 | -1.8006
-0.73 | -0.46465 | -1.7152
-0.72 | -0.44542 | -1.6599
-0.71 | -0.42542 | -1.5925
-0.7 | -0.40498 | -1.5346
-0.69 | -0.38705 | -1.4786
-0.68 | -0.36933 | -1.4232
-0.67 | -0.35348 | -1.3656
-0.66 | -0.33484 | -1.3148
-0.65 | -0.32164 | -1.2614
-0.64 | -0.30705 | -1.2148
-0.63 | -0.29203 | -1.1728
-0.62 | -0.27625 | -1.1182
-0.61 | -0.26375 | -1.0671
-0.6 | -0.2511 | -1.0289
-0.59 | -0.23579 | -0.9934
-0.58 | -0.22439 | -0.9475
-0.57 | -0.21546 | -0.9144
-0.56 | -0.20321 | -0.8773
-0.55 | -0.19489 | -0.8422
-0.54 | -0.1841 | -0.8078
-0.53 | -0.17348 | -0.7748
-0.52 | -0.16504 | -0.7438
-0.51 | -0.15608 | -0.7125
-0.5 | -0.14822 | -0.6822
-0.49 | -0.13986 | -0.6556
-0.48 | -0.13223 | -0.6311
-0.47 | -0.1245 | -0.5998
-0.46 | -0.11812 | -0.5789
-0.45 | -0.11185 | -0.5513
-0.44 | -0.10519 | -0.5303
-0.43 | -0.0991 | -0.5077
-0.42 | -0.09352 | -0.48517
-0.41 | -0.08778 | -0.46396
-0.4 | -0.0825 | -0.44441
-0.39 | -0.07748 | -0.42339
-0.38 | -0.07338 | -0.40778
-0.37 | -0.06874 | -0.38997
-0.36 | -0.06424 | -0.36941
-0.35 | -0.06063 | -0.3547
-0.34 | -0.05669 | -0.33795
-0.33 | -0.05317 | -0.32198
-0.32 | -0.050161 | -0.30706
-0.31 | -0.047025 | -0.29352
-0.3 | -0.043817 | -0.27655
-0.29 | -0.040968 | -0.2647
-0.28 | -0.03808 | -0.25093
-0.27 | -0.035584 | -0.23814
-0.26 | -0.033137 | -0.22433
-0.25 | -0.030576 | -0.21241
-0.24 | -0.028463 | -0.19984
-0.23 | -0.026272 | -0.18748
-0.22 | -0.02423 | -0.17637
-0.21 | -0.022403 | -0.16668
-0.2 | -0.020637 | -0.15655
-0.19 | -0.019075 | -0.14453
-0.18 | -0.017416 | -0.13454
-0.17 | -0.015943 | -0.12504
-0.16 | -0.014617 | -0.11714
-0.15 | -0.013179 | -0.10794
-0.14 | -0.012041 | -0.10053
-0.13 | -0.01097 | -0.09227
-0.12 | -0.009888 | -0.08457
-0.11 | -0.008852 | -0.07775
-0.1 | -0.007955 | -0.07222
-0.09 | -0.007049 | -0.0663
-0.08 | -0.006177 | -0.06013
-0.07 | -0.005328 | -0.05475
-0.06 | -0.0045767 | -0.049542
-0.05 | -0.0038465 | -0.045323
-0.04 | -0.0030711 | -0.040879
-0.03 | -0.0023632 | -0.036911
-0.02 | -0.001582 | -0.033215
-0.01 | -0.0008372 | -0.030092
0 | -1.17e-05 | -0.026347
0.01 | 0.0008198 | -0.02337
0.02 | 0.0017756 | -0.020368
0.03 | 0.0027753 | -0.017342
0.04 | 0.0039251 | -0.014405
0.05 | 0.0051223 | -0.011115
0.06 | 0.006448 | -0.007682
0.07 | 0.008189 | -0.0035509
0.08 | 0.009896 | 0.0013911
0.09 | 0.011879 | 0.007351
0.1 | 0.014146 | 0.01471
0.11 | 0.016807 | 0.024134
0.12 | 0.019709 | 0.036238
0.13 | 0.022968 | 0.051794
0.14 | 0.026768 | 0.07109
0.15 | 0.031084 | 0.09527
0.16 | 0.03595 | 0.12719
0.17 | 0.04159 | 0.16552
0.18 | 0.047976 | 0.21389
0.19 | 0.055049 | 0.27425
0.2 | 0.06258 | 0.34686
0.21 | 0.07167 | 0.4398
0.22 | 0.08261 | 0.55054
0.23 | 0.09503 | 0.6772
0.24 | 0.10826 | 0.8436
0.25 | 0.12411 | 1.0423
0.26 | 0.14185 | 1.2844
0.27 | 0.16146 | 1.5711
0.28 | 0.18336 | 1.922
0.29 | 0.20793 | 2.3432
0.3 | 0.23742 | 2.8449
0.31 | 0.27003 | 3.4508
0.32 | 0.30622 | 4.1689
0.33 | 0.34753 | 5.0318
0.34 | 0.39412 | 6.047
0.35 | 0.44854 | 7.3
0.36 | 0.50948 | 8.781
0.37 | 0.5754 | 10.583
0.38 | 0.6551 | 12.748
0.39 | 0.7471 | 15.326
0.4 | 0.8465 | 18.363
0.41 | 0.9705 | 22.126
0.42 | 1.1124 | 26.661
0.43 | 1.2773 | 32.11
0.44 | 1.4664 | 38.547
0.45 | 1.6982 | 46.348
0.46 | 1.9736 | 55.863
0.47 | 2.2851 | 66.96
0.48 | 2.674 | 80.37
0.49 | 3.1402 | 96.52
0.5 | 3.6841 | 115.98