## Diode Characteristic (uA-mm)
VGS (V) | VDS = 0.000 V | VDS = 0.500 V
-1.25 | -3.6121 | -10.383
-1.24 | -3.4777 | -10.056
-1.23 | -3.336 | -9.695
-1.22 | -3.2027 | -9.393
-1.21 | -3.0983 | -9.127
-1.2 | -2.9849 | -8.805
-1.19 | -2.8788 | -8.511
-1.18 | -2.7732 | -8.237
-1.17 | -2.6797 | -7.969
-1.16 | -2.5673 | -7.694
-1.15 | -2.4793 | -7.412
-1.14 | -2.3821 | -7.197
-1.13 | -2.288 | -6.981
-1.12 | -2.2022 | -6.716
-1.11 | -2.1199 | -6.471
-1.1 | -2.0443 | -6.274
-1.09 | -1.9681 | -6.055
-1.08 | -1.8917 | -5.863
-1.07 | -1.8184 | -5.636
-1.06 | -1.7491 | -5.472
-1.05 | -1.6706 | -5.273
-1.04 | -1.6085 | -5.105
-1.03 | -1.5482 | -4.9373
-1.02 | -1.488 | -4.7614
-1.01 | -1.4363 | -4.5883
-1 | -1.3773 | -4.4465
-0.99 | -1.3246 | -4.2598
-0.98 | -1.2722 | -4.1268
-0.97 | -1.213 | -3.9818
-0.96 | -1.1646 | -3.8288
-0.95 | -1.1184 | -3.7087
-0.94 | -1.0798 | -3.5891
-0.93 | -1.0323 | -3.4626
-0.92 | -0.9908 | -3.347
-0.91 | -0.9497 | -3.2339
-0.9 | -0.9101 | -3.0924
-0.89 | -0.873 | -2.9905
-0.88 | -0.8353 | -2.8887
-0.87 | -0.8024 | -2.7776
-0.86 | -0.7678 | -2.6819
-0.85 | -0.7377 | -2.5836
-0.84 | -0.7113 | -2.5024
-0.83 | -0.679 | -2.4063
-0.82 | -0.6494 | -2.3123
-0.81 | -0.6221 | -2.2322
-0.8 | -0.5955 | -2.1488
-0.79 | -0.5664 | -2.0689
-0.78 | -0.5447 | -1.9888
-0.77 | -0.5211 | -1.9146
-0.76 | -0.49877 | -1.8545
-0.75 | -0.47698 | -1.7798
-0.74 | -0.45583 | -1.7122
-0.73 | -0.43357 | -1.642
-0.72 | -0.41541 | -1.5805
-0.71 | -0.39557 | -1.528
-0.7 | -0.37786 | -1.4627
-0.69 | -0.3611 | -1.4103
-0.68 | -0.34394 | -1.35
-0.67 | -0.32734 | -1.295
-0.66 | -0.31259 | -1.2516
-0.65 | -0.29878 | -1.1995
-0.64 | -0.28235 | -1.1611
-0.63 | -0.27064 | -1.1136
-0.62 | -0.25569 | -1.0659
-0.61 | -0.24531 | -1.0249
-0.6 | -0.23408 | -0.9811
-0.59 | -0.22161 | -0.9439
-0.58 | -0.2096 | -0.8996
-0.57 | -0.19926 | -0.8663
-0.56 | -0.18984 | -0.828
-0.55 | -0.1788 | -0.7988
-0.54 | -0.17047 | -0.7675
-0.53 | -0.16176 | -0.7348
-0.52 | -0.15349 | -0.7018
-0.51 | -0.14545 | -0.6773
-0.5 | -0.13722 | -0.65
-0.49 | -0.12924 | -0.6275
-0.48 | -0.12269 | -0.6021
-0.47 | -0.11567 | -0.5744
-0.46 | -0.10996 | -0.5487
-0.45 | -0.10357 | -0.5284
-0.44 | -0.09688 | -0.5045
-0.43 | -0.09217 | -0.48121
-0.42 | -0.08646 | -0.46265
-0.41 | -0.08165 | -0.43976
-0.4 | -0.07708 | -0.42053
-0.39 | -0.07241 | -0.40332
-0.38 | -0.06825 | -0.38892
-0.37 | -0.06372 | -0.37179
-0.36 | -0.05989 | -0.35561
-0.35 | -0.056 | -0.34045
-0.34 | -0.05261 | -0.32379
-0.33 | -0.049576 | -0.3079
-0.32 | -0.046484 | -0.29357
-0.31 | -0.043426 | -0.27918
-0.3 | -0.040926 | -0.26588
-0.29 | -0.037964 | -0.25231
-0.28 | -0.035417 | -0.23949
-0.27 | -0.033024 | -0.22762
-0.26 | -0.030612 | -0.21725
-0.25 | -0.028508 | -0.20406
-0.24 | -0.026227 | -0.19429
-0.23 | -0.024344 | -0.18208
-0.22 | -0.022575 | -0.17146
-0.21 | -0.02088 | -0.16237
-0.2 | -0.019085 | -0.15076
-0.19 | -0.017528 | -0.14088
-0.18 | -0.016121 | -0.13057
-0.17 | -0.014846 | -0.12202
-0.16 | -0.013458 | -0.11419
-0.15 | -0.012284 | -0.10536
-0.14 | -0.011191 | -0.09783
-0.13 | -0.010238 | -0.08972
-0.12 | -0.009127 | -0.08316
-0.11 | -0.008279 | -0.07676
-0.1 | -0.00741 | -0.07058
-0.09 | -0.006571 | -0.06491
-0.08 | -0.005718 | -0.05902
-0.07 | -0.005016 | -0.0543
-0.06 | -0.0042993 | -0.049382
-0.05 | -0.0036545 | -0.045108
-0.04 | -0.0029168 | -0.040938
-0.03 | -0.0022421 | -0.036939
-0.02 | -0.0015033 | -0.033364
-0.01 | -0.0007958 | -0.030197
0 | -2.43e-05 | -0.026467
0.01 | 0.0008363 | -0.023824
0.02 | 0.001681 | -0.020748
0.03 | 0.0027105 | -0.017826
0.04 | 0.0037078 | -0.014971
0.05 | 0.0049686 | -0.011785
0.06 | 0.00628 | -0.008386
0.07 | 0.007762 | -0.0042121
0.08 | 0.009444 | 0.0006744
0.09 | 0.011354 | 0.006393
0.1 | 0.013611 | 0.013727
0.11 | 0.016023 | 0.022868
0.12 | 0.018834 | 0.034813
0.13 | 0.022047 | 0.049835
0.14 | 0.025817 | 0.06856
0.15 | 0.029815 | 0.0926
0.16 | 0.034557 | 0.12387
0.17 | 0.040055 | 0.16218
0.18 | 0.046255 | 0.20957
0.19 | 0.05293 | 0.26832
0.2 | 0.06001 | 0.34189
0.21 | 0.06949 | 0.43356
0.22 | 0.07954 | 0.54303
0.23 | 0.09151 | 0.6705
0.24 | 0.10513 | 0.8366
0.25 | 0.12019 | 1.0361
0.26 | 0.13708 | 1.2798
0.27 | 0.15606 | 1.5635
0.28 | 0.1785 | 1.9189
0.29 | 0.2048 | 2.3326
0.3 | 0.23255 | 2.8418
0.31 | 0.26416 | 3.448
0.32 | 0.29942 | 4.1832
0.33 | 0.34194 | 5.0572
0.34 | 0.38878 | 6.073
0.35 | 0.44214 | 7.34
0.36 | 0.50208 | 8.866
0.37 | 0.56958 | 10.696
0.38 | 0.6428 | 12.854
0.39 | 0.7344 | 15.485
0.4 | 0.8388 | 18.603
0.41 | 0.9606 | 22.412
0.42 | 1.1012 | 27.015
0.43 | 1.2668 | 32.527
0.44 | 1.4544 | 39.033
0.45 | 1.6832 | 47.005
0.46 | 1.9542 | 56.631
0.47 | 2.2691 | 67.83
0.48 | 2.6682 | 81.57
0.49 | 3.1249 | 97.91
0.5 | 3.6905 | 117.42