## Diode Characteristic (uA-mm)
VGS (V) | VDS = 0.000 V | VDS = 0.500 V
-1.25 | -3.269 | -9.263
-1.24 | -3.1659 | -8.945
-1.23 | -3.0585 | -8.646
-1.22 | -2.942 | -8.332
-1.21 | -2.829 | -8.083
-1.2 | -2.7267 | -7.837
-1.19 | -2.6254 | -7.608
-1.18 | -2.529 | -7.344
-1.17 | -2.44 | -7.076
-1.16 | -2.3251 | -6.858
-1.15 | -2.2376 | -6.624
-1.14 | -2.1541 | -6.398
-1.13 | -2.0718 | -6.184
-1.12 | -1.9946 | -5.981
-1.11 | -1.9341 | -5.778
-1.1 | -1.8587 | -5.584
-1.09 | -1.7875 | -5.38
-1.08 | -1.7135 | -5.24
-1.07 | -1.6508 | -5.05
-1.06 | -1.5868 | -4.8445
-1.05 | -1.5203 | -4.7033
-1.04 | -1.4656 | -4.5224
-1.03 | -1.406 | -4.3817
-1.02 | -1.3568 | -4.2514
-1.01 | -1.3019 | -4.0893
-1 | -1.2528 | -3.9437
-0.99 | -1.211 | -3.797
-0.98 | -1.16 | -3.6615
-0.97 | -1.1108 | -3.5541
-0.96 | -1.0686 | -3.4286
-0.95 | -1.0255 | -3.3167
-0.94 | -0.9808 | -3.1802
-0.93 | -0.9441 | -3.0633
-0.92 | -0.9055 | -2.977
-0.91 | -0.8718 | -2.8572
-0.9 | -0.8351 | -2.7628
-0.89 | -0.8038 | -2.6727
-0.88 | -0.7694 | -2.5913
-0.87 | -0.742 | -2.4832
-0.86 | -0.7086 | -2.3972
-0.85 | -0.6756 | -2.3065
-0.84 | -0.6478 | -2.2296
-0.83 | -0.6222 | -2.1409
-0.82 | -0.5984 | -2.0699
-0.81 | -0.5753 | -1.9797
-0.8 | -0.5464 | -1.9104
-0.79 | -0.5237 | -1.8372
-0.78 | -0.5021 | -1.7672
-0.77 | -0.482 | -1.6995
-0.76 | -0.45676 | -1.6334
-0.75 | -0.44029 | -1.5734
-0.74 | -0.42229 | -1.5138
-0.73 | -0.404 | -1.4614
-0.72 | -0.3821 | -1.4048
-0.71 | -0.3664 | -1.3579
-0.7 | -0.3475 | -1.3016
-0.69 | -0.33235 | -1.2488
-0.68 | -0.31839 | -1.2053
-0.67 | -0.30372 | -1.1527
-0.66 | -0.29112 | -1.1161
-0.65 | -0.27693 | -1.0614
-0.64 | -0.26266 | -1.0193
-0.63 | -0.2508 | -0.9869
-0.62 | -0.23971 | -0.9434
-0.61 | -0.22647 | -0.9041
-0.6 | -0.21529 | -0.8706
-0.59 | -0.20606 | -0.8338
-0.58 | -0.19491 | -0.8011
-0.57 | -0.18439 | -0.7699
-0.56 | -0.17535 | -0.7339
-0.55 | -0.16721 | -0.7046
-0.54 | -0.1596 | -0.6776
-0.53 | -0.15027 | -0.6487
-0.52 | -0.14253 | -0.6221
-0.51 | -0.13445 | -0.5978
-0.5 | -0.12807 | -0.5724
-0.49 | -0.12167 | -0.5505
-0.48 | -0.11539 | -0.527
-0.47 | -0.10978 | -0.5087
-0.46 | -0.10377 | -0.48941
-0.45 | -0.09775 | -0.46643
-0.44 | -0.09257 | -0.44485
-0.43 | -0.08638 | -0.42601
-0.42 | -0.08154 | -0.40613
-0.41 | -0.07662 | -0.38759
-0.4 | -0.07278 | -0.37184
-0.39 | -0.06806 | -0.35848
-0.38 | -0.06383 | -0.33971
-0.37 | -0.06045 | -0.32354
-0.36 | -0.05646 | -0.31076
-0.35 | -0.05236 | -0.29587
-0.34 | -0.050349 | -0.28272
-0.33 | -0.047358 | -0.27006
-0.32 | -0.044256 | -0.25635
-0.31 | -0.041264 | -0.24365
-0.3 | -0.038653 | -0.23127
-0.29 | -0.036077 | -0.21968
-0.28 | -0.033729 | -0.20884
-0.27 | -0.031303 | -0.19908
-0.26 | -0.029264 | -0.18754
-0.25 | -0.027218 | -0.17813
-0.24 | -0.025202 | -0.16774
-0.23 | -0.023239 | -0.15591
-0.22 | -0.021671 | -0.14712
-0.21 | -0.020057 | -0.13806
-0.2 | -0.018366 | -0.12989
-0.19 | -0.016989 | -0.11951
-0.18 | -0.015627 | -0.11214
-0.17 | -0.014275 | -0.1051
-0.16 | -0.013151 | -0.09637
-0.15 | -0.01191 | -0.08951
-0.14 | -0.01084 | -0.08253
-0.13 | -0.009775 | -0.07653
-0.12 | -0.008839 | -0.07136
-0.11 | -0.008 | -0.06536
-0.1 | -0.007121 | -0.05999
-0.09 | -0.006278 | -0.05514
-0.08 | -0.005568 | -0.05
-0.07 | -0.004847 | -0.046117
-0.06 | -0.0041697 | -0.042051
-0.05 | -0.0034655 | -0.038167
-0.04 | -0.0028013 | -0.034663
-0.03 | -0.0021291 | -0.031588
-0.02 | -0.0014668 | -0.028676
-0.01 | -0.0007414 | -0.025668
0 | 2.16e-05 | -0.023022
0.01 | 0.0007641 | -0.020406
0.02 | 0.0016678 | -0.017821
0.03 | 0.0025446 | -0.015202
0.04 | 0.0035884 | -0.012759
0.05 | 0.0046787 | -0.010043
0.06 | 0.005917 | -0.006994
0.07 | 0.007358 | -0.0032275
0.08 | 0.009131 | 0.0010996
0.09 | 0.01087 | 0.006463
0.1 | 0.012897 | 0.013415
0.11 | 0.015213 | 0.022049
0.12 | 0.01813 | 0.033292
0.13 | 0.021109 | 0.047484
0.14 | 0.02455 | 0.06574
0.15 | 0.028447 | 0.089
0.16 | 0.033182 | 0.11793
0.17 | 0.038305 | 0.15408
0.18 | 0.043975 | 0.20104
0.19 | 0.050864 | 0.25923
0.2 | 0.05758 | 0.32914
0.21 | 0.06632 | 0.41856
0.22 | 0.07622 | 0.52363
0.23 | 0.0869 | 0.6465
0.24 | 0.10038 | 0.8072
0.25 | 0.11466 | 1.0034
0.26 | 0.13104 | 1.2372
0.27 | 0.14935 | 1.5215
0.28 | 0.16954 | 1.8679
0.29 | 0.19398 | 2.2768
0.3 | 0.22204 | 2.7814
0.31 | 0.25181 | 3.3837
0.32 | 0.28831 | 4.0964
0.33 | 0.32726 | 4.9697
0.34 | 0.37215 | 5.958
0.35 | 0.42359 | 7.21
0.36 | 0.48137 | 8.699
0.37 | 0.54791 | 10.519
0.38 | 0.617 | 12.673
0.39 | 0.7038 | 15.231
0.4 | 0.8059 | 18.367
0.41 | 0.9237 | 22.09
0.42 | 1.0599 | 26.667
0.43 | 1.221 | 32.009
0.44 | 1.4078 | 38.531
0.45 | 1.6281 | 46.34
0.46 | 1.8932 | 55.81
0.47 | 2.2109 | 66.86
0.48 | 2.5962 | 80.33
0.49 | 3.0429 | 96.54
0.5 | 3.5912 | 115.67