## Diode Characteristic (uA-mm)
VGS (V) | VDS = 0.000 V | VDS = 0.500 V
-1.25 | -3.2141 | -8.915
-1.24 | -3.0858 | -8.618
-1.23 | -2.9702 | -8.365
-1.22 | -2.8764 | -8.081
-1.21 | -2.756 | -7.828
-1.2 | -2.6561 | -7.569
-1.19 | -2.539 | -7.368
-1.18 | -2.4535 | -7.067
-1.17 | -2.3755 | -6.868
-1.16 | -2.2856 | -6.651
-1.15 | -2.2141 | -6.371
-1.14 | -2.1171 | -6.22
-1.13 | -2.0333 | -6.019
-1.12 | -1.9632 | -5.791
-1.11 | -1.8803 | -5.603
-1.1 | -1.8171 | -5.41
-1.09 | -1.7513 | -5.238
-1.08 | -1.6901 | -5.04
-1.07 | -1.6246 | -4.8931
-1.06 | -1.5607 | -4.7233
-1.05 | -1.512 | -4.5565
-1.04 | -1.4499 | -4.4141
-1.03 | -1.392 | -4.2513
-1.02 | -1.346 | -4.0946
-1.01 | -1.2967 | -3.9574
-1 | -1.243 | -3.8305
-0.99 | -1.1881 | -3.7074
-0.98 | -1.1416 | -3.5814
-0.97 | -1.0986 | -3.4474
-0.96 | -1.0571 | -3.3429
-0.95 | -1.0131 | -3.2219
-0.94 | -0.9698 | -3.1035
-0.93 | -0.9334 | -2.9943
-0.92 | -0.8956 | -2.8963
-0.91 | -0.8606 | -2.7995
-0.9 | -0.8271 | -2.6884
-0.89 | -0.7966 | -2.5877
-0.88 | -0.7633 | -2.5186
-0.87 | -0.7302 | -2.4225
-0.86 | -0.7016 | -2.327
-0.85 | -0.6706 | -2.2272
-0.84 | -0.6408 | -2.147
-0.83 | -0.6154 | -2.0609
-0.82 | -0.5904 | -1.9981
-0.81 | -0.564 | -1.9108
-0.8 | -0.5384 | -1.8492
-0.79 | -0.5152 | -1.7871
-0.78 | -0.49833 | -1.7186
-0.77 | -0.47305 | -1.6608
-0.76 | -0.4565 | -1.5968
-0.75 | -0.43543 | -1.5305
-0.74 | -0.41624 | -1.4791
-0.73 | -0.39515 | -1.4213
-0.72 | -0.3803 | -1.3632
-0.71 | -0.36216 | -1.3169
-0.7 | -0.34701 | -1.2644
-0.69 | -0.33031 | -1.2152
-0.68 | -0.31495 | -1.174
-0.67 | -0.29943 | -1.1302
-0.66 | -0.28598 | -1.0819
-0.65 | -0.27155 | -1.041
-0.64 | -0.26049 | -1.0042
-0.63 | -0.2493 | -0.9661
-0.62 | -0.23687 | -0.9217
-0.61 | -0.22557 | -0.8914
-0.6 | -0.21453 | -0.8532
-0.59 | -0.20408 | -0.8232
-0.58 | -0.19289 | -0.7938
-0.57 | -0.18568 | -0.7589
-0.56 | -0.17524 | -0.7277
-0.55 | -0.1654 | -0.699
-0.54 | -0.15715 | -0.6708
-0.53 | -0.14848 | -0.6442
-0.52 | -0.14121 | -0.6163
-0.51 | -0.13413 | -0.5916
-0.5 | -0.12716 | -0.5628
-0.49 | -0.11988 | -0.5443
-0.48 | -0.11335 | -0.5191
-0.47 | -0.10766 | -0.50052
-0.46 | -0.10093 | -0.47608
-0.45 | -0.09614 | -0.45879
-0.44 | -0.09069 | -0.43968
-0.43 | -0.08588 | -0.41922
-0.42 | -0.08044 | -0.40305
-0.41 | -0.07627 | -0.38272
-0.4 | -0.07136 | -0.3693
-0.39 | -0.06713 | -0.35331
-0.38 | -0.06353 | -0.33715
-0.37 | -0.05934 | -0.32008
-0.36 | -0.05595 | -0.30526
-0.35 | -0.05238 | -0.29405
-0.34 | -0.050088 | -0.27907
-0.33 | -0.046389 | -0.26641
-0.32 | -0.043771 | -0.25525
-0.31 | -0.040924 | -0.24173
-0.3 | -0.038433 | -0.23125
-0.29 | -0.035732 | -0.2199
-0.28 | -0.033421 | -0.20884
-0.27 | -0.030991 | -0.19716
-0.26 | -0.028995 | -0.18679
-0.25 | -0.026827 | -0.17562
-0.24 | -0.025018 | -0.16701
-0.23 | -0.02312 | -0.15584
-0.22 | -0.021436 | -0.1471
-0.21 | -0.019736 | -0.13648
-0.2 | -0.018308 | -0.12861
-0.19 | -0.016837 | -0.12013
-0.18 | -0.015539 | -0.11096
-0.17 | -0.014068 | -0.10362
-0.16 | -0.012999 | -0.097
-0.15 | -0.011847 | -0.08907
-0.14 | -0.010835 | -0.08235
-0.13 | -0.00972 | -0.07526
-0.12 | -0.008796 | -0.06982
-0.11 | -0.007952 | -0.06448
-0.1 | -0.00717 | -0.0592
-0.09 | -0.006275 | -0.05407
-0.08 | -0.005544 | -0.049131
-0.07 | -0.0048364 | -0.045057
-0.06 | -0.004156 | -0.041006
-0.05 | -0.0034735 | -0.037441
-0.04 | -0.0028395 | -0.034077
-0.03 | -0.0021425 | -0.03105
-0.02 | -0.0014944 | -0.027868
-0.01 | -0.0007527 | -0.025149
0 | 1.5e-06 | -0.022688
0.01 | 0.000766 | -0.020093
0.02 | 0.0016621 | -0.017558
0.03 | 0.0025657 | -0.015287
0.04 | 0.003653 | -0.012629
0.05 | 0.0047598 | -0.010006
0.06 | 0.005996 | -0.006833
0.07 | 0.007596 | -0.0030899
0.08 | 0.009215 | 0.0012006
0.09 | 0.010989 | 0.006592
0.1 | 0.013045 | 0.013451
0.11 | 0.015593 | 0.0222
0.12 | 0.018277 | 0.033537
0.13 | 0.021332 | 0.047957
0.14 | 0.024691 | 0.06558
0.15 | 0.028829 | 0.08925
0.16 | 0.033374 | 0.1193
0.17 | 0.038458 | 0.1562
0.18 | 0.044274 | 0.20304
0.19 | 0.051094 | 0.26022
0.2 | 0.05782 | 0.33161
0.21 | 0.06632 | 0.42097
0.22 | 0.07641 | 0.528
0.23 | 0.08799 | 0.6533
0.24 | 0.1005 | 0.8151
0.25 | 0.11538 | 1.0093
0.26 | 0.13173 | 1.2482
0.27 | 0.1501 | 1.5303
0.28 | 0.17142 | 1.8716
0.29 | 0.19508 | 2.2862
0.3 | 0.22274 | 2.7912
0.31 | 0.25305 | 3.3933
0.32 | 0.28907 | 4.11
0.33 | 0.32796 | 4.9859
0.34 | 0.3744 | 5.983
0.35 | 0.4262 | 7.228
0.36 | 0.48341 | 8.71
0.37 | 0.55307 | 10.525
0.38 | 0.6208 | 12.683
0.39 | 0.7065 | 15.267
0.4 | 0.8089 | 18.351
0.41 | 0.9263 | 22.096
0.42 | 1.0667 | 26.561
0.43 | 1.2275 | 32.055
0.44 | 1.417 | 38.545
0.45 | 1.6372 | 46.391
0.46 | 1.9012 | 55.792
0.47 | 2.2199 | 66.84
0.48 | 2.5976 | 80.52
0.49 | 3.0399 | 96.33
0.5 | 3.5948 | 115.84