## Diode Characteristic (uA-mm)
VGS (V) | VDS = 0.000 V | VDS = 0.500 V
-1.25 | -3.7687 | -10.361
-1.24 | -3.6218 | -10.044
-1.23 | -3.4859 | -9.682
-1.22 | -3.3495 | -9.361
-1.21 | -3.2415 | -9.122
-1.2 | -3.1066 | -8.795
-1.19 | -2.994 | -8.521
-1.18 | -2.8803 | -8.223
-1.17 | -2.772 | -7.963
-1.16 | -2.6654 | -7.686
-1.15 | -2.5609 | -7.393
-1.14 | -2.4552 | -7.184
-1.13 | -2.3748 | -6.91
-1.12 | -2.2758 | -6.668
-1.11 | -2.1877 | -6.483
-1.1 | -2.1088 | -6.213
-1.09 | -2.0236 | -6.05
-1.08 | -1.9546 | -5.828
-1.07 | -1.8713 | -5.611
-1.06 | -1.8095 | -5.458
-1.05 | -1.7384 | -5.272
-1.04 | -1.6663 | -5.073
-1.03 | -1.6095 | -4.9088
-1.02 | -1.5398 | -4.7159
-1.01 | -1.4786 | -4.5742
-1 | -1.4272 | -4.3943
-0.99 | -1.3679 | -4.2652
-0.98 | -1.3161 | -4.1092
-0.97 | -1.2516 | -3.9595
-0.96 | -1.2106 | -3.8118
-0.95 | -1.1564 | -3.685
-0.94 | -1.1125 | -3.5295
-0.93 | -1.0762 | -3.4124
-0.92 | -1.0341 | -3.2926
-0.91 | -0.9906 | -3.1815
-0.9 | -0.9527 | -3.0729
-0.89 | -0.9146 | -2.9502
-0.88 | -0.8736 | -2.83
-0.87 | -0.8358 | -2.7449
-0.86 | -0.803 | -2.6526
-0.85 | -0.7663 | -2.5516
-0.84 | -0.7354 | -2.4739
-0.83 | -0.7013 | -2.3644
-0.82 | -0.6745 | -2.2745
-0.81 | -0.644 | -2.1888
-0.8 | -0.6132 | -2.0994
-0.79 | -0.5911 | -2.0253
-0.78 | -0.5638 | -1.9491
-0.77 | -0.5405 | -1.8651
-0.76 | -0.5138 | -1.8116
-0.75 | -0.49516 | -1.7307
-0.74 | -0.46982 | -1.6721
-0.73 | -0.44916 | -1.6104
-0.72 | -0.43025 | -1.5427
-0.71 | -0.4116 | -1.4914
-0.7 | -0.38814 | -1.4227
-0.69 | -0.37237 | -1.3655
-0.68 | -0.35707 | -1.311
-0.67 | -0.33986 | -1.2657
-0.66 | -0.32509 | -1.2167
-0.65 | -0.30885 | -1.1688
-0.64 | -0.29476 | -1.1178
-0.63 | -0.27905 | -1.0727
-0.62 | -0.26588 | -1.0366
-0.61 | -0.25306 | -0.9894
-0.6 | -0.23996 | -0.9436
-0.59 | -0.22794 | -0.9049
-0.58 | -0.21691 | -0.8672
-0.57 | -0.20501 | -0.8346
-0.56 | -0.19476 | -0.7985
-0.55 | -0.18421 | -0.7636
-0.54 | -0.17412 | -0.7364
-0.53 | -0.16589 | -0.7032
-0.52 | -0.15746 | -0.6789
-0.51 | -0.14931 | -0.6488
-0.5 | -0.1404 | -0.6176
-0.49 | -0.13338 | -0.592
-0.48 | -0.12551 | -0.5694
-0.47 | -0.11867 | -0.546
-0.46 | -0.11206 | -0.5195
-0.45 | -0.10597 | -0.49838
-0.44 | -0.09935 | -0.47826
-0.43 | -0.09349 | -0.45593
-0.42 | -0.08811 | -0.43677
-0.41 | -0.08327 | -0.4164
-0.4 | -0.0785 | -0.39705
-0.39 | -0.07395 | -0.37854
-0.38 | -0.0691 | -0.36302
-0.37 | -0.06465 | -0.34571
-0.36 | -0.06074 | -0.32979
-0.35 | -0.05686 | -0.31751
-0.34 | -0.05356 | -0.30167
-0.33 | -0.05006 | -0.28779
-0.32 | -0.047304 | -0.27502
-0.31 | -0.044177 | -0.2607
-0.3 | -0.04127 | -0.24817
-0.29 | -0.038331 | -0.23484
-0.28 | -0.035673 | -0.22232
-0.27 | -0.033071 | -0.21034
-0.26 | -0.030731 | -0.19962
-0.25 | -0.028598 | -0.18947
-0.24 | -0.026526 | -0.17851
-0.23 | -0.02454 | -0.16772
-0.22 | -0.022863 | -0.1577
-0.21 | -0.021119 | -0.14782
-0.2 | -0.01941 | -0.13707
-0.19 | -0.017889 | -0.12894
-0.18 | -0.016421 | -0.11998
-0.17 | -0.0151 | -0.11209
-0.16 | -0.01375 | -0.10381
-0.15 | -0.012554 | -0.09637
-0.14 | -0.011413 | -0.08918
-0.13 | -0.010371 | -0.08234
-0.12 | -0.009337 | -0.07589
-0.11 | -0.008343 | -0.07026
-0.1 | -0.007453 | -0.06415
-0.09 | -0.006661 | -0.05947
-0.08 | -0.005817 | -0.05378
-0.07 | -0.005102 | -0.049236
-0.06 | -0.0043796 | -0.045031
-0.05 | -0.0036405 | -0.041138
-0.04 | -0.0029327 | -0.037526
-0.03 | -0.0022369 | -0.033922
-0.02 | -0.0015206 | -0.030699
-0.01 | -0.0008157 | -0.027347
0 | -2.75e-05 | -0.02419
0.01 | 0.0008176 | -0.021691
0.02 | 0.0016826 | -0.018824
0.03 | 0.0026855 | -0.016202
0.04 | 0.0037281 | -0.013404
0.05 | 0.0049832 | -0.010587
0.06 | 0.006286 | -0.007186
0.07 | 0.007782 | -0.0032966
0.08 | 0.009482 | 0.0013117
0.09 | 0.011505 | 0.007065
0.1 | 0.013718 | 0.014244
0.11 | 0.016226 | 0.023343
0.12 | 0.018954 | 0.034996
0.13 | 0.022357 | 0.049615
0.14 | 0.026049 | 0.06799
0.15 | 0.030227 | 0.09229
0.16 | 0.035036 | 0.12271
0.17 | 0.040757 | 0.16104
0.18 | 0.046766 | 0.20805
0.19 | 0.053908 | 0.26656
0.2 | 0.06135 | 0.34012
0.21 | 0.07084 | 0.43134
0.22 | 0.0816 | 0.5421
0.23 | 0.09349 | 0.6699
0.24 | 0.10739 | 0.8347
0.25 | 0.12288 | 1.0319
0.26 | 0.14061 | 1.275
0.27 | 0.16103 | 1.5685
0.28 | 0.18308 | 1.912
0.29 | 0.20868 | 2.3382
0.3 | 0.23764 | 2.8517
0.31 | 0.27149 | 3.4652
0.32 | 0.30914 | 4.1825
0.33 | 0.35163 | 5.0633
0.34 | 0.39812 | 6.076
0.35 | 0.45155 | 7.341
0.36 | 0.51337 | 8.844
0.37 | 0.5789 | 10.68
0.38 | 0.657 | 12.857
0.39 | 0.7526 | 15.461
0.4 | 0.8582 | 18.585
0.41 | 0.9758 | 22.356
0.42 | 1.1252 | 26.88
0.43 | 1.2896 | 32.386
0.44 | 1.49 | 38.904
0.45 | 1.7241 | 46.833
0.46 | 1.9951 | 56.278
0.47 | 2.3259 | 67.38
0.48 | 2.7043 | 81.16
0.49 | 3.1859 | 97.16
0.5 | 3.7423 | 116.66