## Diode Characteristic (uA-mm)
VGS (V) | VDS = 0.000 V | VDS = 0.500 V
-1.25 | -3.3881 | -9.682
-1.24 | -3.2534 | -9.406
-1.23 | -3.1307 | -9.1
-1.22 | -3.0179 | -8.762
-1.21 | -2.9097 | -8.513
-1.2 | -2.7928 | -8.24
-1.19 | -2.6894 | -7.974
-1.18 | -2.5955 | -7.708
-1.17 | -2.4987 | -7.446
-1.16 | -2.4067 | -7.243
-1.15 | -2.3069 | -6.964
-1.14 | -2.232 | -6.743
-1.13 | -2.1422 | -6.527
-1.12 | -2.0618 | -6.299
-1.11 | -1.9883 | -6.088
-1.1 | -1.9218 | -5.88
-1.09 | -1.8428 | -5.701
-1.08 | -1.7783 | -5.511
-1.07 | -1.7027 | -5.357
-1.06 | -1.6374 | -5.159
-1.05 | -1.5855 | -5.0012
-1.04 | -1.5194 | -4.8153
-1.03 | -1.4605 | -4.6679
-1.02 | -1.4053 | -4.5074
-1.01 | -1.3517 | -4.3502
-1 | -1.2931 | -4.2058
-0.99 | -1.2446 | -4.0604
-0.98 | -1.196 | -3.9008
-0.97 | -1.1452 | -3.7553
-0.96 | -1.1023 | -3.6499
-0.95 | -1.0598 | -3.5201
-0.94 | -1.0158 | -3.3692
-0.93 | -0.9739 | -3.2601
-0.92 | -0.9338 | -3.1484
-0.91 | -0.9068 | -3.0324
-0.9 | -0.8638 | -2.9354
-0.89 | -0.8316 | -2.8163
-0.88 | -0.7931 | -2.737
-0.87 | -0.7599 | -2.6254
-0.86 | -0.7301 | -2.5312
-0.85 | -0.6964 | -2.4398
-0.84 | -0.6684 | -2.3473
-0.83 | -0.6371 | -2.2507
-0.82 | -0.6109 | -2.1842
-0.81 | -0.5895 | -2.1144
-0.8 | -0.562 | -2.0293
-0.79 | -0.5374 | -1.9444
-0.78 | -0.5161 | -1.8718
-0.77 | -0.49338 | -1.8078
-0.76 | -0.47164 | -1.7433
-0.75 | -0.45085 | -1.689
-0.74 | -0.43464 | -1.6237
-0.73 | -0.41492 | -1.5586
-0.72 | -0.39655 | -1.4976
-0.71 | -0.37758 | -1.4487
-0.7 | -0.36043 | -1.3935
-0.69 | -0.34385 | -1.3482
-0.68 | -0.32656 | -1.2969
-0.67 | -0.31329 | -1.2346
-0.66 | -0.29691 | -1.1918
-0.65 | -0.28398 | -1.1439
-0.64 | -0.27061 | -1.0984
-0.63 | -0.25648 | -1.0566
-0.62 | -0.24448 | -1.0108
-0.61 | -0.23283 | -0.9773
-0.6 | -0.22084 | -0.944
-0.59 | -0.20986 | -0.9036
-0.58 | -0.20011 | -0.869
-0.57 | -0.19017 | -0.8326
-0.56 | -0.17961 | -0.7911
-0.55 | -0.17001 | -0.7593
-0.54 | -0.16248 | -0.73
-0.53 | -0.15395 | -0.7028
-0.52 | -0.14561 | -0.6758
-0.51 | -0.13856 | -0.6511
-0.5 | -0.13109 | -0.6245
-0.49 | -0.1237 | -0.5958
-0.48 | -0.11705 | -0.5716
-0.47 | -0.11093 | -0.5474
-0.46 | -0.10435 | -0.5235
-0.45 | -0.09881 | -0.5025
-0.44 | -0.09362 | -0.48292
-0.43 | -0.08808 | -0.46096
-0.42 | -0.08294 | -0.4454
-0.41 | -0.07799 | -0.42572
-0.4 | -0.07339 | -0.40671
-0.39 | -0.06936 | -0.38816
-0.38 | -0.06556 | -0.37065
-0.37 | -0.06119 | -0.35646
-0.36 | -0.05774 | -0.33947
-0.35 | -0.05398 | -0.32267
-0.34 | -0.0505 | -0.30815
-0.33 | -0.047724 | -0.29589
-0.32 | -0.04441 | -0.27955
-0.31 | -0.04192 | -0.2667
-0.3 | -0.039158 | -0.25281
-0.29 | -0.036536 | -0.24016
-0.28 | -0.034 | -0.22951
-0.27 | -0.031885 | -0.21715
-0.26 | -0.029528 | -0.20627
-0.25 | -0.02753 | -0.19426
-0.24 | -0.025547 | -0.18193
-0.23 | -0.023662 | -0.1724
-0.22 | -0.021891 | -0.16148
-0.21 | -0.020181 | -0.15195
-0.2 | -0.018609 | -0.14243
-0.19 | -0.017074 | -0.1333
-0.18 | -0.015713 | -0.12367
-0.17 | -0.014478 | -0.1157
-0.16 | -0.013154 | -0.10707
-0.15 | -0.011981 | -0.09921
-0.14 | -0.010926 | -0.09157
-0.13 | -0.009957 | -0.08551
-0.12 | -0.008982 | -0.07861
-0.11 | -0.008002 | -0.07283
-0.1 | -0.007199 | -0.06673
-0.09 | -0.006387 | -0.06086
-0.08 | -0.005628 | -0.05644
-0.07 | -0.0049365 | -0.05157
-0.06 | -0.0041871 | -0.046505
-0.05 | -0.0035175 | -0.042431
-0.04 | -0.0028376 | -0.038447
-0.03 | -0.0021799 | -0.03514
-0.02 | -0.0014641 | -0.031634
-0.01 | -0.0007728 | -0.028554
0 | -1.8e-05 | -0.025493
0.01 | 0.0008173 | -0.022695
0.02 | 0.001627 | -0.019826
0.03 | 0.002634 | -0.017185
0.04 | 0.0036025 | -0.014293
0.05 | 0.0048005 | -0.011267
0.06 | 0.006079 | -0.007894
0.07 | 0.007507 | -0.0039036
0.08 | 0.009123 | 0.000776
0.09 | 0.010994 | 0.00663
0.1 | 0.013229 | 0.01392
0.11 | 0.01556 | 0.023215
0.12 | 0.018314 | 0.035155
0.13 | 0.021472 | 0.050294
0.14 | 0.025177 | 0.06954
0.15 | 0.02909 | 0.09352
0.16 | 0.033766 | 0.12473
0.17 | 0.039092 | 0.16274
0.18 | 0.045282 | 0.21184
0.19 | 0.051957 | 0.27155
0.2 | 0.05921 | 0.34388
0.21 | 0.06852 | 0.43694
0.22 | 0.07849 | 0.54647
0.23 | 0.09027 | 0.6762
0.24 | 0.10317 | 0.8413
0.25 | 0.11792 | 1.0447
0.26 | 0.13542 | 1.2803
0.27 | 0.15393 | 1.5743
0.28 | 0.1767 | 1.9234
0.29 | 0.2019 | 2.3445
0.3 | 0.22929 | 2.8625
0.31 | 0.26121 | 3.4712
0.32 | 0.29638 | 4.1894
0.33 | 0.33722 | 5.0845
0.34 | 0.38514 | 6.088
0.35 | 0.43621 | 7.351
0.36 | 0.49752 | 8.863
0.37 | 0.56515 | 10.707
0.38 | 0.6365 | 12.88
0.39 | 0.7265 | 15.473
0.4 | 0.8285 | 18.651
0.41 | 0.9524 | 22.419
0.42 | 1.0938 | 27.02
0.43 | 1.2601 | 32.451
0.44 | 1.4499 | 39.025
0.45 | 1.6762 | 46.899
0.46 | 1.9501 | 56.439
0.47 | 2.2607 | 67.7
0.48 | 2.6452 | 81.11
0.49 | 3.1001 | 97.54
0.5 | 3.6594 | 116.7