## Diode Characteristic (uA-mm)
VGS (V) | VDS = 0.000 V | VDS = 0.500 V
-1.25 | -4.0163 | -11.308
-1.24 | -3.87 | -11.013
-1.23 | -3.7225 | -10.619
-1.22 | -3.5576 | -10.228
-1.21 | -3.4395 | -9.949
-1.2 | -3.2901 | -9.599
-1.19 | -3.1727 | -9.246
-1.18 | -3.0539 | -8.959
-1.17 | -2.9142 | -8.643
-1.16 | -2.8277 | -8.35
-1.15 | -2.7094 | -8.069
-1.14 | -2.6011 | -7.78
-1.13 | -2.4986 | -7.56
-1.12 | -2.4126 | -7.317
-1.11 | -2.3237 | -7.066
-1.1 | -2.225 | -6.829
-1.09 | -2.1496 | -6.589
-1.08 | -2.0629 | -6.361
-1.07 | -1.9844 | -6.137
-1.06 | -1.9051 | -5.945
-1.05 | -1.8326 | -5.704
-1.04 | -1.7616 | -5.53
-1.03 | -1.6898 | -5.347
-1.02 | -1.6266 | -5.18
-1.01 | -1.5661 | -4.9847
-1 | -1.5034 | -4.8108
-0.99 | -1.4384 | -4.6545
-0.98 | -1.3762 | -4.4877
-0.97 | -1.3281 | -4.3039
-0.96 | -1.2749 | -4.1503
-0.95 | -1.224 | -4.0172
-0.94 | -1.1696 | -3.8719
-0.93 | -1.1167 | -3.7126
-0.92 | -1.0772 | -3.5895
-0.91 | -1.034 | -3.4737
-0.9 | -0.9892 | -3.3394
-0.89 | -0.9477 | -3.2249
-0.88 | -0.9126 | -3.1105
-0.87 | -0.8642 | -2.9907
-0.86 | -0.8352 | -2.8846
-0.85 | -0.7969 | -2.7878
-0.84 | -0.7629 | -2.6815
-0.83 | -0.7266 | -2.574
-0.82 | -0.6961 | -2.4866
-0.81 | -0.6653 | -2.3886
-0.8 | -0.6355 | -2.3016
-0.79 | -0.61 | -2.2156
-0.78 | -0.5847 | -2.1193
-0.77 | -0.5544 | -2.0489
-0.76 | -0.5262 | -1.9643
-0.75 | -0.5026 | -1.8903
-0.74 | -0.48302 | -1.8189
-0.73 | -0.4604 | -1.7489
-0.72 | -0.44411 | -1.6924
-0.71 | -0.42518 | -1.6097
-0.7 | -0.4055 | -1.5534
-0.69 | -0.3851 | -1.498
-0.68 | -0.36505 | -1.4381
-0.67 | -0.34735 | -1.3814
-0.66 | -0.3314 | -1.3355
-0.65 | -0.31562 | -1.2733
-0.64 | -0.30128 | -1.2242
-0.63 | -0.28464 | -1.1706
-0.62 | -0.26988 | -1.1289
-0.61 | -0.25756 | -1.0719
-0.6 | -0.24549 | -1.0398
-0.59 | -0.23221 | -0.9969
-0.58 | -0.22143 | -0.9525
-0.57 | -0.20893 | -0.919
-0.56 | -0.1984 | -0.8777
-0.55 | -0.18775 | -0.8416
-0.54 | -0.17934 | -0.806
-0.53 | -0.16908 | -0.7709
-0.52 | -0.1606 | -0.7389
-0.51 | -0.1523 | -0.709
-0.5 | -0.14429 | -0.6816
-0.49 | -0.13706 | -0.6521
-0.48 | -0.12896 | -0.6239
-0.47 | -0.1218 | -0.6013
-0.46 | -0.11493 | -0.5709
-0.45 | -0.10834 | -0.5493
-0.44 | -0.10327 | -0.5236
-0.43 | -0.09674 | -0.5047
-0.42 | -0.09084 | -0.48518
-0.41 | -0.08574 | -0.46373
-0.4 | -0.08022 | -0.43924
-0.39 | -0.07612 | -0.41928
-0.38 | -0.0719 | -0.39897
-0.37 | -0.0671 | -0.38114
-0.36 | -0.06325 | -0.36573
-0.35 | -0.05903 | -0.34824
-0.34 | -0.05522 | -0.33285
-0.33 | -0.05157 | -0.31784
-0.32 | -0.048727 | -0.30063
-0.31 | -0.045903 | -0.28687
-0.3 | -0.0428 | -0.27449
-0.29 | -0.039772 | -0.25982
-0.28 | -0.036817 | -0.2471
-0.27 | -0.034652 | -0.23439
-0.26 | -0.032056 | -0.22311
-0.25 | -0.029874 | -0.20937
-0.24 | -0.027622 | -0.19849
-0.23 | -0.025699 | -0.18793
-0.22 | -0.023808 | -0.1772
-0.21 | -0.022085 | -0.16635
-0.2 | -0.020212 | -0.15575
-0.19 | -0.0186 | -0.14724
-0.18 | -0.017073 | -0.13688
-0.17 | -0.015676 | -0.12789
-0.16 | -0.014123 | -0.11931
-0.15 | -0.012981 | -0.11001
-0.14 | -0.011811 | -0.10265
-0.13 | -0.010759 | -0.09527
-0.12 | -0.009584 | -0.08854
-0.11 | -0.00868 | -0.0809
-0.1 | -0.007799 | -0.07517
-0.09 | -0.006957 | -0.06932
-0.08 | -0.006007 | -0.0628
-0.07 | -0.005261 | -0.05704
-0.06 | -0.0045202 | -0.05249
-0.05 | -0.003796 | -0.047855
-0.04 | -0.0030289 | -0.043273
-0.03 | -0.0023588 | -0.039555
-0.02 | -0.0015718 | -0.035976
-0.01 | -0.0008407 | -0.032107
0 | -2.38e-05 | -0.028671
0.01 | 0.0008546 | -0.025736
0.02 | 0.0017119 | -0.022462
0.03 | 0.0027823 | -0.019439
0.04 | 0.0038019 | -0.016269
0.05 | 0.0050776 | -0.013079
0.06 | 0.006412 | -0.009188
0.07 | 0.00797 | -0.005123
0.08 | 0.009741 | -5.72e-05
0.09 | 0.011779 | 0.005908
0.1 | 0.014048 | 0.013178
0.11 | 0.016486 | 0.022698
0.12 | 0.019362 | 0.034724
0.13 | 0.022887 | 0.049879
0.14 | 0.026628 | 0.06861
0.15 | 0.030931 | 0.093
0.16 | 0.035755 | 0.12425
0.17 | 0.041631 | 0.16321
0.18 | 0.047833 | 0.21174
0.19 | 0.05501 | 0.27112
0.2 | 0.06264 | 0.3462
0.21 | 0.07212 | 0.43891
0.22 | 0.08297 | 0.55199
0.23 | 0.09541 | 0.6816
0.24 | 0.10967 | 0.8502
0.25 | 0.12557 | 1.0537
0.26 | 0.1436 | 1.2997
0.27 | 0.16338 | 1.5985
0.28 | 0.18627 | 1.9504
0.29 | 0.21281 | 2.3845
0.3 | 0.24203 | 2.9058
0.31 | 0.27555 | 3.5259
0.32 | 0.31247 | 4.2736
0.33 | 0.35601 | 5.1714
0.34 | 0.40488 | 6.198
0.35 | 0.4598 | 7.489
0.36 | 0.52171 | 9.035
0.37 | 0.5875 | 10.914
0.38 | 0.6689 | 13.104
0.39 | 0.7624 | 15.818
0.4 | 0.8692 | 19.005
0.41 | 0.9932 | 22.884
0.42 | 1.138 | 27.535
0.43 | 1.3073 | 33.114
0.44 | 1.5011 | 39.855
0.45 | 1.7351 | 47.807
0.46 | 2.0119 | 57.38
0.47 | 2.3419 | 69.12
0.48 | 2.7229 | 83.05
0.49 | 3.1912 | 99.67
0.5 | 3.759 | 119.61